## README
MSR corrosion and plating validation evidence map
Purpose | Validation-oriented workbook of molten-salt-reactor corrosion, mass-transfer, and plating/deposition experiments identified from ORNL legacy reports, MSRE post-operation evidence, modern fluoride/chloride studies, and thermodynamic/data resources.
How to use | Start with Validation_Cases for test conditions and observables. Join case_id to Detailed_Measurements for extracted numerical values. Use Source_Index for traceability and Digitization_Queue for remaining high-value table extraction.
Scope caveat | This is intentionally conservative: it includes directly extracted cases, source-indexed experiments that must not be missed, and explicit extraction status. Rows marked OCR-check or source-indexed should be verified against the original scan before regulatory-grade validation use.
Created | 2026-06-16 UTC
Sheet | Content | Primary key | Use | Notes
Dashboard | Counts and coverage overview | N/A | program overview | Formula counts from Validation_Cases
Validation_Cases | Row-level test cases and conditions | case_id | main validation planning table | Primary sheet for model V&V setup
Detailed_Measurements | Numerical/qualitative observables extracted in this pass | case_id | direct calibration/validation targets | Use uncertainty_or_note before fitting
Source_Index | Traceability and source priority | source_id | literature audit and retrieval | Plain URLs included
Digitization_Queue | Prioritized remaining extraction tasks | source_id/case_ids | convert sources to model-ready arrays | Focus here for next pass
Completeness_Map | Coverage by evidence family | family | audit against missing families | Confidence and residual risk
Variable_Dictionary | Column meanings | field | machine/user interpretation | Useful for importing into V&V database

## Dashboard
MSR corrosion/plating validation dataset overview
Metric | Formula / value | Use this workbook as a validation evidence map: filter Validation_Cases by priority, experiment_class, salt_system, or recommended_validation_observable; then use Detailed_Measurements for currently extracted values and Digitization_Queue for the highest-value remaining extraction work.
Total validation cases | 76
Critical cases | 29
High-priority cases | 35
Detailed measurements extracted | 43
Source records | 43
Experiment family | Case count
Cross-cutting datasets | 4
MSRE reactor evidence | 15
Modern chloride tests | 10
Modern fluoride tests | 9
ORNL fluoride loops | 19
ORNL fluoroborate loops | 8
Tellurium and noble-metal plating | 9
Thermodynamic databases | 2
Data quality | Case count
A | 23
A- | 14
B | 26
C | 9

## Validation_Cases
case_id | validation_priority | source_id | report_or_study | experiment_family | experiment_class | facility_or_test_id | primary_model_use | salt_system | salt_composition_mol_percent | materials_exposed | specimen_or_surface_geometry | container_material | temperature_C_hot_or_nominal | temperature_C_cold | delta_T_C | exposure_h | circulation_or_flow | velocity_or_flow_rate | radiation_or_power_conditions | cover_gas_environment | redox_impurity_chemistry | salt_purification_initial_condition | measured_outputs_available | key_numeric_outputs_extracted | recommended_validation_observable | data_quality | extraction_status | validation_notes | source_url
MSRE-SURV-01 | Critical | ORNL-TM-1997 | MSRE Hastelloy N surveillance specimens - first group | MSRE reactor evidence | reactor surveillance | Core surveillance assembly, group 1 | baseline in-reactor compatibility and Cr depletion check | LiF-BeF2-ZrF4-UF4 | 65-29.1-5-0.9 mol% | Standard Hastelloy N with graphite contact | Core stringer rods, reduced tensile sections; graphite pieces nearby | MSRE Hastelloy N primary circuit | 645 +/- 10 |  |  | 4800 | circulating fuel salt in operating MSRE | primary loop flow from MSRE design; not row-extracted here | 7823 MWhr reactor operation; thermal dose about 1.3E20 n/cm2 | in-core fuel salt; graphite moderator | normal MSRE fuel redox; details in MSRE chemistry reports | operating fuel salt | metallography, tensile tests, corrosion observations | no corrosion observed; carbon-rich layer 1-2 mil where Hastelloy N contacted graphite | binary/no-attack, surface layer depth, mechanical-property coupling | A | case-level extracted; tabular mechanical data remain to digitize | Use as negative corrosion benchmark under neutron flux and flowing fuel salt. | https://digital.library.unt.edu/ark:/67531/metadc1034088/m2/1/high_res_d/4493950.pdf
MSRE-SURV-02 | Critical | ORNL-TM-2359 | MSRE Hastelloy N surveillance specimens - second group, core modified alloys | MSRE reactor evidence | reactor surveillance | Core group 2, modified Ti/Zr Hastelloy N rods | in-reactor corrosion and alloy-modification comparison | LiF-BeF2-ZrF4-UF4 | 65-29.1-5-0.9 mol% | Modified Hastelloy N, nominal Ti or Zr additions | Core rods in surveillance basket | MSRE Hastelloy N primary circuit | 650 +/- 10 |  |  | 5500 | circulating fuel salt in operating MSRE | MSRE fuel loop | total reactor operation 36,247 MWhr; thermal fluence about 4.1E20 n/cm2 (OCR exponent should be checked) | fuel salt; graphite moderator | normal MSRE fuel redox | operating fuel salt | metallography, mechanical testing, corrosion acceptability | corrosion resistance reported acceptable | alloy-modified in-core corrosion response and surface microstructure | A | case-level extracted; tables remain to digitize | Good comparative row for modified alloys exposed in the same reactor environment as standard Hastelloy N. | https://github.com/openmsr/msr-archive/blob/master/ocr/ORNL-TM-2359.txt
MSRE-SURV-03 | High | ORNL-TM-2359 | MSRE Hastelloy N surveillance specimens - second group, outside vessel | MSRE reactor evidence | reactor surveillance | Outside-vessel group 2 standard Hastelloy N rods | gas-cell oxidation/nitriding control | no salt contact | N/A | Standard Hastelloy N | Vertical rods about 5 in. outside vessel | MSRE cell environment | 650 +/- 10 |  |  | 11000 | no salt; reactor cell gas exposure | static gas | thermal fluence about 1.3E20 n/cm2; lower flux than core | N2 + 2 to 5% O2 | oxidizing cell atmosphere | N/A | metallography and oxidation/nitriding observations | superficial oxidation; no nitriding | control for salt versus gas-cell exposure | A | case-level extracted | Use to separate molten-salt corrosion from hot cell gas oxidation. | https://github.com/openmsr/msr-archive/blob/master/ocr/ORNL-TM-2359.txt
MSRE-SURV-04 | Critical | ORNL-TM-2647 | MSRE Hastelloy N surveillance specimens - third group, standard core | MSRE reactor evidence | reactor surveillance | Core group 3, standard Hastelloy N | longer in-reactor compatibility; Cr depletion; Te crack precursor context | LiF-BeF2-ZrF4-UF4 | 65-29.1-5-0.9 mol% | Standard Hastelloy N | Core surveillance rods | MSRE Hastelloy N primary circuit | 650 |  |  | 15289 | circulating fuel salt in operating MSRE | MSRE fuel loop | thermal fluence about 9.4E20 n/cm2 (search snippet OCR exponent) | fuel salt; graphite moderator | normal MSRE fuel redox | operating fuel salt | metallography, mechanical testing, corrosion observations | search-result abstract gives core exposure 15,289 h at 650 C | in-core long-exposure corrosion and surface cracking data | A | case-level extracted from indexed abstract; full table digitization needed | High-value extension between group 2 and group 4 exposures. | https://moltensalt.org/references/static/downloads/pdf/ORNL-TM-2647.pdf
MSRE-SURV-05 | High | ORNL-TM-2647 | MSRE Hastelloy N surveillance specimens - third group, modified core | MSRE reactor evidence | reactor surveillance | Core group 3, modified Hastelloy N | modified alloy corrosion/radiation comparison | LiF-BeF2-ZrF4-UF4 | 65-29.1-5-0.9 mol% | Modified Hastelloy N | Core surveillance rods | MSRE Hastelloy N primary circuit | 650 |  |  | 9789 | circulating fuel salt in operating MSRE | MSRE fuel loop | thermal fluence about 5.3E20 n/cm2 (search snippet OCR exponent) | fuel salt; graphite moderator | normal MSRE fuel redox | operating fuel salt | metallography, mechanical testing, corrosion observations | exposed 9,789 h at 650 C | modified-alloy Cr depletion and surface cracking | A | case-level extracted from indexed abstract; full table digitization needed | Complements ORNL-TM-2359 modified alloy row. | https://moltensalt.org/references/static/downloads/pdf/ORNL-TM-2647.pdf
MSRE-SURV-06 | High | ORNL-TM-2647 | MSRE Hastelloy N surveillance specimens - third group, cell environment | MSRE reactor evidence | reactor surveillance | Outside-vessel group 3 | gas-cell oxidation control | no salt contact | N/A | Standard Hastelloy N | Outside-vessel rods | MSRE cell environment | 650 |  |  | 20789 | no salt; reactor cell gas exposure | static gas | thermal fluence about 2.6E20 n/cm2 (search snippet OCR exponent) | N2 + 2 to 5% O2 | oxidizing cell atmosphere | N/A | metallography, oxidation observations | exposed 20,789 h at 650 C | long-term gas-cell oxidation baseline | A | case-level extracted from indexed abstract; full table digitization needed | Useful non-salt environmental baseline for MSRE materials. | https://moltensalt.org/references/static/downloads/pdf/ORNL-TM-2647.pdf
MSRE-SURV-07 | Critical | ORNL-TM-3063 | MSRE Hastelloy N surveillance specimens - fourth group, standard core | MSRE reactor evidence | reactor surveillance | Core group 4, standard Hastelloy N | longest MSRE in-core corrosion and Cr diffusion validation | LiF-BeF2-ZrF4-UF4 | 65-29.1-5-0.9 mol% | Standard Hastelloy N | Core surveillance rods/stringers | MSRE Hastelloy N primary circuit | 650 |  |  | 22533 | circulating fuel salt in operating MSRE | MSRE fuel loop | thermal fluence about 1.5E22 n/cm2 in detail section; fast >50 keV about 1.1E21 n/cm2 | fuel salt; graphite moderator | Cr salt content changed after salt reprocessing and Be redox adjustment | operating fuel salt | Cr depletion/removal depth, metallography, salt Cr, diffusion coefficient | selective Cr removal; salt Cr about 40 to 100 ppm after reprocessing; apparent uniform Cr removal about 0.3 mil; D_Cr about 4E-14 cm2/s | Cr diffusion/depletion and long in-core attack | A | case-level and key numerical outputs extracted | One of the strongest validation anchors for in-reactor Hastelloy N corrosion. | https://www.osti.gov/servlets/purl/4093896
MSRE-SURV-08 | High | ORNL-TM-3063 | MSRE Hastelloy N surveillance specimens - fourth group, modified core | MSRE reactor evidence | reactor surveillance | Core group 4, modified Hastelloy N | modified-alloy comparison after MSRE operation | LiF-BeF2-ZrF4-UF4 | 65-29.1-5-0.9 mol% | Modified Hastelloy N | Core surveillance rods/stringers | MSRE Hastelloy N primary circuit | 650 |  |  | 7244 | circulating fuel salt in operating MSRE | MSRE fuel loop | in-core neutron flux | fuel salt; graphite moderator | normal MSRE fuel redox | operating fuel salt | metallography, mechanical properties, corrosion observations | exposed 7,244 h at 650 C | modified-alloy corrosion and Te-cracking resistance context | A | case-level extracted | Needed to compare modified alloy performance with standard Hastelloy N. | https://www.osti.gov/servlets/purl/4093896
MSRE-SURV-09 | High | ORNL-TM-3063 | MSRE Hastelloy N surveillance specimens - fourth group, outside vessel | MSRE reactor evidence | reactor surveillance | Outside-vessel group 4 | gas-cell oxidation control | no salt contact | N/A | Hastelloy N | outside-core specimens | MSRE cell environment | 650 |  |  | 17033 | no salt; reactor cell gas exposure | static gas | outside core neutron flux | N2 + 2 to 5% O2 | oxidizing cell atmosphere | N/A | metallography and mechanical testing | exposed 17,033 h to N2 + 2 to 5% O2 | gas-cell oxidation/nitriding baseline | A | case-level extracted | Provides environmental control for salt-exposed MSRE specimens. | https://www.osti.gov/servlets/purl/4093896
MSRE-SURV-10 | High | ORNL-TM-3063 | MSRE surveillance static control pot | MSRE reactor evidence | static control pot | Static control pot with depleted fuel salt | separate radiation/flow effects from salt chemistry | LiF-BeF2-ZrF4-UF4 depleted-U fuel-salt analog | 65-29.1-5-0.9 mol% nominal depleted-U salt | Hastelloy N and graphite controls | static pot matched to reactor temperature | Hastelloy N pot | matched to MSRE; around 650 |  |  | group-dependent | static salt; no neutron flux | static | no neutron flux | sealed/static salt environment | depleted-U salt; no fission products | control pot temperature controlled by MSRE computer | control measurements for same salt without flux/flow | conditions documented; detailed outputs in group reports | thermal-static baseline against in-core flowing and irradiated specimens | A | condition indexed; row-level results need group-table digitization | Important for decoupling radiation, fission products, and circulation. | https://www.osti.gov/servlets/purl/4093896
MSRE-FP-01 | Critical | ORNL-4865 | Fission product behavior in the MSRE - salt samples and inventories | MSRE reactor evidence | reactor fission-product transport | MSRE salt, gas, surveillance, component sample program | noble-metal depletion/plating; salt-soluble fission product inventory | LiF-BeF2-ZrF4-UF4 fuel salt | MSRE fuel salt; see ORNL-4865 tables | system surfaces: Hastelloy N, graphite, salt-gas interface | various salt/gas/sample geometries | MSRE primary system | nominal operating around 650 |  | core/HX gradient; 40 F across core/HX in MSRE summaries | 235U: >9000 effective full-power h; 233U: >5100 effective full-power h | circulating fuel salt plus pump-bowl bypass | about 1200 gpm main-loop flow; 4 L(STP)/min He purge for off-gas sampling context | 7.3 MWt MSRE operation phases | helium cover/purge in pump bowl and gas system | U4+/U3+ redox history; Be additions affected Nb behavior | operating fuel salt | radioisotopic inventories, salt samples, gas samples, deposition intensities, component surface deposits | noble metals Nb, Mo, Tc, Ru, Ag, Sb, Te deposited ubiquitously; salt proper depleted; >9000 and >5100 EFPH datasets | species deposition, salt depletion, gas/off-gas transport, surface inventory | A | master source; tables require targeted digitization | This is the master dataset for plating/deposition validation in MSRE. | https://www.osti.gov/servlets/purl/4077644
MSRE-FP-02 | Critical | ORNL-4865 | MSRE final surveillance array noble-metal deposition | MSRE reactor evidence | reactor fission-product plating | Final graphite/Hastelloy N surveillance array | surface deposition dependence on material and flow regime | LiF-BeF2-ZrF4-UF4 fuel salt | MSRE fuel salt | Hastelloy N and graphite paired specimens | final array with matched geometries in laminar/turbulent flow regions | MSRE core surveillance fixture | about 650 |  |  | last four months of MSRE operations | circulating fuel salt; flow-regime differentiated | laminar and turbulent regions | irradiated reactor operation | fuel salt; graphite moderator | noble metals in reduced metallic/particulate forms | operating fuel salt | relative deposition intensity by species, surface, and flow regime | metal deposits heavier than graphite; turbulent metal heavier than laminar for several species; Te/Sb emphasized | flow-dependent plating/deposition boundary condition validation | A | case-level extracted; Table 12.2 should be digitized | Directly maps plating to surface material and flow regime. | https://www.osti.gov/servlets/purl/4077644
MSRE-FP-03 | Critical | ORNL-4865 | MSRE post-operation component surface deposits | MSRE reactor evidence | post-operation component examination | Heat exchanger shell/tube, pump bowl, core rod thimble, graphite | system-scale plating inventory and location dependence | LiF-BeF2-ZrF4-UF4 fuel salt | MSRE fuel salt | Hastelloy N metal components and graphite core surfaces | excised component surface segments after shutdown | MSRE primary system | operating temperature history; section dependent |  |  | full MSRE operation; post-operation examination about one year after shutdown for some components | circulating primary loop during operation | flow regime varies by component; 1200 gpm main flow context | irradiated reactor history | fuel salt, pump bowl gas, off-gas contact for some components | noble-metal fission products; tellurium penetration/cracks | operating fuel salt | radiochemical surface deposits, relative deposition intensity, metal transfer | Table 12.2 gives component relative deposition intensities; metal area 26%, graphite 74% of total surface | component-wise plating and inventory closure | A | case-level extracted; tables and surface areas need digitization | Essential for validating whole-loop source/sink distribution. | https://www.osti.gov/servlets/purl/4077644
MSRE-FP-04 | High | ORNL-4865 | MSRE off-gas line and pump bowl deposits | MSRE reactor evidence | off-gas/aerosol deposition | Pump bowl mist shield, off-gas jumper line, particle trap | aerosol/particulate noble-metal transport and deposition | LiF-BeF2-ZrF4-UF4 fuel salt with helium purge | MSRE fuel salt | Hastelloy N/off-gas line surfaces, mist shield deposits | gas-line sections, dust samples, pump bowl samples | MSRE off-gas system | temperature varies by line position |  |  | run-dependent; e.g. after run 14, run 16, run 18 | helium purge and off-gas flow | 4 L(STP)/min He purge cited in summary | reactor fission-product source | helium with salt mist/aerosol, oil-cracking products noted | noble metals in particulate/aerosol forms; contamination caveats | operating system samples | radiochemistry, dust composition, deposition estimates | thermophoresis indicated dominant; noble-metal fraction to off-gas much below 1% in preferred interpretation | gas/aerosol transport submodel validation | B | condition indexed; table digitization needed | Use with caution: authors flag contamination in earlier gas samples. | https://www.osti.gov/servlets/purl/4077644
MSRE-FP-05 | High | ORNL-TM-3884 | Behavior of noble-metal fission products in the MSRE | MSRE reactor evidence | reactor fission-product plating | MSRE noble-metal behavior analysis | simplified model equations for plating and salt-gas interface accumulation | LiF-BeF2-ZrF4-UF4 fuel salt | 65-29.1-5.0-0.9 mol% in MSRE summary | Hastelloy N, graphite, liquid-gas interface | system samples and analytical model | MSRE primary system | nominal about 650 |  | 40 F across core/HX in summary | 7.3 MWt reactor; operation ended Dec 1969 | 1200 gpm main fuel flow; about 25 s circuit time in model | 1200 gpm; well-stirred pot assumption due to about 25 s circuit time | 7.3 MWt MSRE | pump bowl gas interface and fuel salt | UF3/redox reduces noble metals; noble metals insoluble/unwet by salt | operating fuel salt | deposition model, noble metal sample data summary, system conditions | noble metals found on Hastelloy N piping, graphite, salt-gas interface, pump bowl, off-gas samples | plating kinetics and inventory balance model benchmark | A | model/source conditions extracted; underlying data in ORNL-4865 | Good for translating MSRE data into a validation model form. | https://openmsr.github.io/msr-archive/ocr/ORNL-TM-3884.txt
MSRE-TE-01 | Critical | ORNL-TM-6002 | MSRE tellurium-induced grain-boundary cracking context | Tellurium and noble-metal plating | reactor/bench bridge | MSRE exposed Hastelloy N plus simulated Te experiments | Te embrittlement/plating and redox/alloy mitigation | LiF-BeF2-ZrF4-UF4 in MSRE; LiF-BeF2-ThF4 in tests | MSRE fuel salt and 72-16-12 mol% LiF-BeF2-ThF4 test salt | Hastelloy N standard and Nb-modified variants | surveillance specimens and bench tensile specimens | MSRE and bench pots/capsules | 650 to 700 in tests |  |  | MSRE exposure plus bench tests 170 to 5000 h | MSRE circulating; bench mostly static/stirred | MSRE loop and static/stirred pots | fission product Te in MSRE; TeGen in-reactor capsules noted | fuel salt, static pots, stirred pot | Cr tellurides, Ni3Te2, U(IV)/U(III) redox controls | molten fluoride salt test pots/capsules | crack number/depth, AES Te penetration, salt Te/Cr analysis | Te detected at affected MSRE grain boundaries; Nb additions and reducing salt potential reduce cracking | Te-induced IGC and plating/penetration validation | A | case-level extracted; tables/figures need digitization | Bridges MSRE observations to controlled Te activity/redox experiments. | https://www.osti.gov/servlets/purl/7295251
ORNL-FL-01 | Critical | ORNL-TM-4286 | Loop 1258: 304L stainless thermal-convection loop in MSBR fuel-like salt | ORNL fluoride loops | thermal convection loop | Loop 1258 | temperature-gradient mass transfer, non-Hastelloy corrosion benchmark | LiF-BeF2-ZrF4-UF4-ThF4 | 70-23-5-1-1 mol% | 304L stainless steel loop and specimens | loop with removable specimens; details in ORNL-TM-4286 | 304L stainless steel | 688 | 588 | 100 | 83516 | thermal convection density-driven flow | 1.5 to 7 ft/min typical across loops; loop-specific not extracted | out-of-reactor | helium cover gas after purification typical | fuel-like salt; redox by salt chemistry | dry/vacuum bakeout, flush charge, HF/H2/H2 purification typical for salt batches | weight change, void depth, composition profiles, Cr depletion | 9.5 yr; max uniform corrosion about 0.86 mil/yr; voids about 10 mil; Cr depletion | Cr/Fe selective dissolution and mass-transfer rate | A | case-level and key outputs extracted | Long-duration adverse-material benchmark. | https://github.com/openmsr/msr-archive/blob/master/ocr/ORNL-TM-4286.txt
ORNL-FL-02 | High | ORNL-TM-4286 | Loop 15: Hastelloy N in LiF-BeF2-ThF4 | ORNL fluoride loops | thermal convection loop | Loop 15 | Hastelloy N compatibility in thorium-bearing fluoride salt | LiF-BeF2-ThF4 | 73-2-25 mol% | Hastelloy N | removable specimens | Hastelloy N | 677 | 622 | 55 | 2003 | thermal convection | 1.5 to 7 ft/min typical | out-of-reactor | helium cover gas typical | high-purity fluoride salt | salt constituents purified with HF/H2/H2; flush charge typical | weight change, metallography, salt chemistry | conditions from Table 1; numeric corrosion outputs require report tables | Hastelloy N mass transfer and Cr depletion | B | condition-indexed; row outputs need digitization | Shorter duration companion to Loop 15A. | https://github.com/openmsr/msr-archive/blob/master/ocr/ORNL-TM-4286.txt
ORNL-FL-03 | High | ORNL-TM-4286 | Loop 15A: Hastelloy N in LiF-BeF2-ThF4 | ORNL fluoride loops | thermal convection loop | Loop 15A | long Hastelloy N compatibility in thorium-bearing fluoride salt | LiF-BeF2-ThF4 | 73-2-25 mol% | Hastelloy N | removable specimens | Hastelloy N | 677 | 622 | 55 | 39476 | thermal convection | 1.5 to 7 ft/min typical | out-of-reactor | helium cover gas typical | high-purity fluoride salt | salt constituents purified with HF/H2/H2; flush charge typical | weight change, metallography, salt chemistry | conditions from Table 1; detailed outputs require table/curve digitization | long-duration Hastelloy N Cr depletion/mass transfer | B | condition-indexed; row outputs need digitization | Important long exposure with low deltaT. | https://github.com/openmsr/msr-archive/blob/master/ocr/ORNL-TM-4286.txt
ORNL-FL-04 | Critical | ORNL-TM-4188 | NCL-16 before FeF2 additions: Hastelloy N in high-purity LiF-BeF2-UF4 | ORNL fluoride loops | thermal convection loop | Loop 16 / NCL-16 pre-FeF2 | baseline high-purity fluoride compatibility and Cr mass transfer | LiF-BeF2-UF4 | 65.5-34.0-0.5 mol% | Standard and Ti-modified Hastelloy N | 14 specimens, 7 hot-leg and 7 cold-leg; about 1.9 x 0.95 x 0.076 cm | Hastelloy N | 704 | 538 | 166 | 29500 | thermal convection | density-driven; typical loop range 1.5 to 7 ft/min | out-of-reactor | He cover gas 99.998%, about 5 psig | high-purity salt; pre-FeF2 baseline | HF/H2 at 650 C; H2 at 700 C; 24 h flush at max temperature | weight change, salt Cr/Fe change, metallography | max weight loss 2.9 mg/cm2; max gain 1.7 mg/cm2; max uniform corrosion 0.04 mil/yr; salt Cr +500 ppm; Fe -100 ppm | baseline mass-transfer and impurity-free dissolution rate | A | case-level and key outputs extracted | One of the best controlled long thermal-gradient fluoride loop datasets. | https://www.osti.gov/servlets/purl/4597158
ORNL-FL-05 | Critical | ORNL-TM-4188 | NCL-16 after FeF2 additions: oxidizing-impurity perturbation | ORNL fluoride loops | thermal convection loop with impurity perturbation | Loop 16 / NCL-16 FeF2 additions | redox/oxidizing impurity acceleration of mass transfer and cracking | LiF-BeF2-UF4 + FeF2 | 65.5-34.0-0.5 mol% plus two 500 ppm FeF2 additions | Standard and Ti-modified Hastelloy N | same specimen train as NCL-16 | Hastelloy N | 704 | 538 | 166 | 2900 after FeF2; 450 h subinterval noted | thermal convection | density-driven | out-of-reactor | He cover gas | FeF2 oxidizing additions; two additions of 500 ppm | same purified salt history as NCL-16 | accelerated weight change, cracks/voids, salt chemistry | 450 h changes comparable to previous 10,000 h; after 2900 h weight losses six times previous 29,500 h; cracks to about 0.5 mil | redox perturbation sensitivity and transition from compatibility to attack | A | case-level and key outputs extracted | Excellent validation case for redox-potential dependence. | https://www.osti.gov/servlets/purl/4597158
ORNL-FL-06 | High | ORNL-TM-4286 | Loop 16A: Hastelloy N in LiF-BeF2-UF4 | ORNL fluoride loops | thermal convection loop | Loop 16A | repeat/variant of NCL-16 family | LiF-BeF2-UF4 | 65.5-34.0-0.5 mol% | Hastelloy N | removable specimens | Hastelloy N | 704 | 534 | 170 | 5878 | thermal convection | 1.5 to 7 ft/min typical | out-of-reactor | helium cover gas typical | high-purity fluoride salt | standard ORNL purification and flush | weight change, metallography, salt chemistry | conditions from Table 1; outputs require detailed table digitization | repeatability of Hastelloy N fuel-salt mass transfer | B | condition-indexed | Useful shorter repeat to compare with Loop 16/NCL-16. | https://github.com/openmsr/msr-archive/blob/master/ocr/ORNL-TM-4286.txt
ORNL-FL-07 | High | ORNL-TM-4286 | Loop 18: Hastelloy N in LiF-BeF2-ThF4-UF4 | ORNL fluoride loops | thermal convection loop | Loop 18 | thorium/uranium salt mass transfer | LiF-BeF2-ThF4-UF4 | 68-20-11.7-0.3 mol% | Hastelloy N | removable specimens | Hastelloy N | 704 | 534 | 170 | 15930 | thermal convection | 1.5 to 7 ft/min typical | out-of-reactor | helium cover gas typical | high-purity fluoride salt | standard ORNL purification and flush | weight change, metallography, salt chemistry | conditions from Table 1; outputs require detailed table digitization | Hastelloy N corrosion in Th/U-bearing salt | B | condition-indexed | Paired with 18A/19/19A variants. | https://github.com/openmsr/msr-archive/blob/master/ocr/ORNL-TM-4286.txt
ORNL-FL-08 | Medium | ORNL-TM-4286 | Loop 18A: Hastelloy N in LiF-BeF2-ThF4-UF4 | ORNL fluoride loops | thermal convection loop | Loop 18A | repeat/short exposure in Th/U-bearing salt | LiF-BeF2-ThF4-UF4 | 68-20-11.7-0.3 mol% | Hastelloy N | removable specimens | Hastelloy N | 704 | 534 | 170 | 2278 | thermal convection | 1.5 to 7 ft/min typical | out-of-reactor | helium cover gas typical | high-purity fluoride salt | standard ORNL purification and flush | weight change, metallography, salt chemistry | conditions from Table 1 | short-exposure mass-transfer rate | B | condition-indexed | Completes loop family coverage. | https://github.com/openmsr/msr-archive/blob/master/ocr/ORNL-TM-4286.txt
ORNL-FL-09 | High | ORNL-TM-4286 | Loop 19: Hastelloy N in LiF-BeF2-ThF4-UF4 | ORNL fluoride loops | thermal convection loop | Loop 19 | mass transfer with possible chemistry variant; check report details | LiF-BeF2-ThF4-UF4 | 68-20-11.7-0.3 mol% | Hastelloy N | removable specimens | Hastelloy N | 704 | 534 | 170 | 4745 | thermal convection | 1.5 to 7 ft/min typical | out-of-reactor | helium cover gas typical | salt chemistry variant to verify | standard ORNL purification and flush | weight change, metallography, salt chemistry | conditions from Table 1 | salt-chemistry variant effect on mass transfer | B | condition-indexed | Check detailed report text for Bi or additive context before final numerical use. | https://github.com/openmsr/msr-archive/blob/master/ocr/ORNL-TM-4286.txt
ORNL-FL-10 | High | ORNL-TM-4286 | Loop 19A: Hastelloy N in LiF-BeF2-ThF4-UF4 | ORNL fluoride loops | thermal convection loop | Loop 19A | long exposure mass transfer in Th/U-bearing salt | LiF-BeF2-ThF4-UF4 | 68-20-11.7-0.3 mol% | Hastelloy N | removable specimens | Hastelloy N | 704 | 534 | 170 | 24515 | thermal convection | 1.5 to 7 ft/min typical | out-of-reactor | helium cover gas typical | salt chemistry variant to verify | standard ORNL purification and flush | weight change, metallography, salt chemistry | conditions from Table 1 | long-exposure mass-transfer rate | B | condition-indexed | Long exposure companion to loop 19. | https://github.com/openmsr/msr-archive/blob/master/ocr/ORNL-TM-4286.txt
ORNL-FL-11 | High | ORNL-TM-4286 | Loop 21: Hastelloy N in MSRE fuel-salt composition | ORNL fluoride loops | thermal convection loop | Loop 21 | MSRE salt analog out-of-reactor benchmark | LiF-BeF2-ZrF4-UF4 | 65.4-29.1-5.0-0.5? mol%; OCR/source should be verified | Hastelloy N | removable specimens | Hastelloy N | 610 | 500 | 110 | 13798 | thermal convection | 1.5 to 7 ft/min typical | out-of-reactor | helium cover gas typical | MSRE fuel-salt analog | standard ORNL purification and flush | weight change, metallography, salt chemistry | conditions from Table 1; composition OCR requires verification | MSRE salt analog corrosion without radiation | B | condition-indexed; composition check required | Important bridge from loops to MSRE surveillance. | https://github.com/openmsr/msr-archive/blob/master/ocr/ORNL-TM-4286.txt
ORNL-FL-12 | Critical | ORNL-TM-4286 | Loop 22: type 316 stainless in LiF-BeF2-ThF4-UF4 | ORNL fluoride loops | thermal convection loop | Loop 22 | stainless steel Cr/Fe transfer benchmark | LiF-BeF2-ThF4-UF4 | 68-20-11.7-0.3 mol% | Type 316 stainless steel | loop/specimens | 316 stainless steel | 650 | 540 | 110 | 4491 | thermal convection | 1.5 to 7 ft/min typical | out-of-reactor | helium cover gas typical | fluoride salt | standard ORNL purification and flush | weight change, Cr/Fe transfer, metallography | max uniform corrosion about 1 mil/yr for 4298 h; Cr/Fe transfer | Cr/Fe mass transfer and stainless corrosion rate | A | case-level and key output extracted | Useful because many modern designs consider stainless steels. | https://github.com/openmsr/msr-archive/blob/master/ocr/ORNL-TM-4286.txt
ORNL-FL-13 | Critical | ORNL-TM-4189 | Loop 1255: 9.2-year Hastelloy N and 2% Nb-modified Hastelloy N loop | ORNL fluoride loops | thermal convection loop | Loop 1255 | very long mass-transfer, deposition, external oxidation, weld behavior | LiF-BeF2-ZrF4-UF4-ThF4 | about 70-23-5-1-1 mol% | Standard Hastelloy N and Hastelloy N modified with 2% Nb | pipe loop with inserts and welds; schedule 10 pipe | Hastelloy N | 700 | 560 | 140 | about 80600 | thermal convection | about 5 ft/min | out-of-reactor | salt internal; air external around heaters | fuel-like salt; impurity contribution from ceramic bushing linked to leak | standard ORNL salt handling; loop ran 1962-1971 | void depth, cold deposition, salt analysis, external oxide, weld comparison | max void zone about 4 mil; cold deposition; salt Cr rose from about 100 to about 1800 ppm; max external oxide about 2 mil; no standard vs 2% Nb difference | long-term Cr depletion/deposition and oxide-growth validation | A | case-level and key outputs extracted | One of the best long-duration fluoride loop validation cases. | https://openmsr.github.io/msr-archive/ocr/ORNL-TM-4189.txt
ORNL-FL-14 | High | ORNL-TM-4189 | Loop 1255 external air oxidation under heaters | ORNL fluoride loops | external oxidation control | Loop 1255 exterior | air oxidation of Hastelloy N while salt loop operated | external air; internal fluoride salt | N/A | Hastelloy N and 2% Nb-modified Hastelloy N | pipe exterior under heaters | Hastelloy N pipe | up to 700 external local |  |  | 9.2 years | air external, salt internal | N/A | out-of-reactor | air external | air oxidation; not salt corrosion | as-built loop | external oxide thickness | max mixed oxide about 2 mil under heaters; welds comparable | separate external oxidation from salt-side Cr depletion | B | case-level extracted | Useful boundary condition if model also tracks non-salt environments. | https://openmsr.github.io/msr-archive/ocr/ORNL-TM-4189.txt
ORNL-FL-15 | Critical | ORNL-TM-5782 | NCL-31: 316 stainless in Li2BeF4 before Be reduction | ORNL fluoride loops | thermal convection loop | NCL-31 as-received salt | 316 stainless corrosion under oxidizing/as-received Li2BeF4 | Li2BeF4 / FLiBe-like | LiF-BeF2 approx 2:1? report title uses Li2BeF4 | Type 316 stainless steel | thermal-convection loop with removable specimens, eight hot/eight cold | 316 stainless steel | 650 |  |  | 1000 | thermal convection | about 1 m/min | out-of-reactor | not specified in extracted lines; loop environment controlled | as-received salt had Fe/Cr impurities; relatively oxidizing | salt initially had Fe and Cr impurities; voltammetry used | weight change, voltammetry, salt chemistry | initial hottest-specimen corrosion reported about 8.4 mil/yr equivalent (OCR/unit should be checked) | redox-controlled initial attack on 316 stainless | A- | key outputs extracted; verify OCR value from original table | Important redox impurity benchmark; check original scan for unit transcription. | https://moltensalt.org/references/static/downloads/pdf/ORNL-TM-5782.pdf
ORNL-FL-16 | Critical | ORNL-TM-5782 | NCL-31: 316 stainless in Li2BeF4 after Be addition | ORNL fluoride loops | thermal convection loop with redox control | NCL-31 Be-reduced salt | reduction/redox mitigation benchmark | Li2BeF4 / FLiBe-like | LiF-BeF2 approx 2:1? report title uses Li2BeF4 | Type 316 stainless steel | same NCL-31 removable specimens | 316 stainless steel | 650 |  |  | 500 to 1000 after Be additions | thermal convection | about 1 m/min | out-of-reactor | controlled loop environment | Be metal addition shifted potential reducing | Be added; voltammetry monitored oxidation potential | weight change, voltammetry, salt chemistry | after Be addition, 500/1000 h weight changes below detection; corrosion significantly reduced | redox mitigation and threshold potential validation | A | key outputs extracted | Strong on/off validation pair with ORNL-FL-15. | https://moltensalt.org/references/static/downloads/pdf/ORNL-TM-5782.pdf
ORNL-FL-17 | High | ORNL-TM-2021 | Corrosion behavior of Ni-Mo alloys in fused fluoride mixtures | ORNL fluoride loops | alloy screening / corrosion tests | Ni-Mo alloy fluoride tests | alloy-composition sensitivity, especially Cr/Fe absence | fluoride mixtures | various fused fluoride mixtures | Ni-Mo alloys | test specimens | various | TBD | TBD | TBD | TBD | static/loop details in source | TBD | out-of-reactor | controlled test atmospheres | salt chemistry variable | ORNL salt handling | weight change/metallography expected | source indexed; numeric extraction pending | composition-dependent corrosion resistance | B | source indexed; full extraction needed | Include because it informs Hastelloy N alloy-family parameterization. | https://flibe.com/flibrary/ornl-technical-memoranda/
ORNL-FL-18 | High | ORNL-TM-0328 | Corrosion behavior of reactor materials in fluoride salt mixtures | ORNL fluoride loops | early fluoride compatibility tests | Early ORNL fluoride salt materials tests | historical alloy screening and corrosion rates | fluoride salt mixtures | various | reactor candidate materials | coupons/loops/capsules to extract | various | TBD | TBD | TBD | TBD | static/loop details in source | TBD | out-of-reactor | controlled test atmospheres | salt chemistry variable | ORNL salt handling | weight change/metallography expected | source indexed; numeric extraction pending | early screening priors and outliers | B | source indexed; full extraction needed | Broad early source; lower confidence until detailed tables are extracted. | https://flibe.com/flibrary/ornl-technical-memoranda/
ORNL-FL-19 | Medium | ORNL-TM-2724 | Compatibility of molybdenum and TZM with LiF-BeF2-ThF4-UF4 at 1100 C | ORNL fluoride loops | high-temperature compatibility tests | Mo/TZM high-temperature fluoride tests | refractory-metal compatibility; high-temperature outlier | LiF-BeF2-ThF4-UF4 | source-specific | Mo and TZM | specimens to extract | TBD | 1100 |  |  | TBD | static/loop details in source | TBD | out-of-reactor | TBD | high-temperature fluoride salt | TBD | weight change/metallography | source indexed; numeric extraction pending | high-temperature material compatibility boundary | C | source indexed; full extraction needed | Not core Hastelloy/Stainless case but useful for material contrast. | https://flibe.com/flibrary/ornl-technical-memoranda/
TE-01 | High | ORNL-TM-6002 | Tellurium experimental pot 1: Li2Te additions | Tellurium and noble-metal plating | static pot | Tellurium pot 1 | tellurium source chemistry and plating/deposit formation | LiF-BeF2-ThF4 | 72-16-12 mol% | Hastelloy N exposure context; Li2Te pellets | static pot about 600 ml with viewing ports and electrochemical probes | pot material to extract | 650 |  |  | sequence-dependent | static pot | no circulation; electrochemical probes | out-of-reactor | controlled static pot | Li2Te pellets, later CrF2 and BeO additions | salt in pot; preparation not fully extracted | electrochemistry, salt Te analysis, visible deposits | Te in salt <5 ppm after Li2Te; bluish-grey deposit identified mainly as Te; no soluble Te electrochemically detected | tellurium source/sink chemistry and precipitation | B | case-level extracted; detailed sequence table needed | Shows Li2Te not suitable for soluble Te addition and highlights Te plating/deposit behavior. | https://www.osti.gov/servlets/purl/7295251
TE-02 | Critical | ORNL-TM-6002 | Chromium telluride solubility experiment | Tellurium and noble-metal plating | static pot | Cr telluride solubility pot | Te activity and GB penetration without measurable weight change | LiF-BeF2-ThF4 | 72-16-12 mol% | Hastelloy N sheet/tensile/AES specimens | static pot specimens; salt samples at temperature sequence | pot material to extract | 700, 650, 600 |  |  | 170 h initial specimen; 250 h salt sample; later 500 h tensile exposures | static pot | no bulk circulation | out-of-reactor | controlled static pot | Cr2Te3/Cr3Te4/Cr5Te6 additions; Cr and Te salt analysis | salt prepared per report | AES, weight change, crack counts, salt ppm | no weight change detected in two sheet specimens; AES found Te in GBs; 500 h tensile specimens cracked | Te GB penetration and crack-density validation | A- | case-level extracted; Tables 1-2 and Fig 4 digitization required | Core controlled benchmark for Te-induced intergranular attack. | https://www.osti.gov/servlets/purl/7295251
TE-03 | Critical | ORNL-TM-6002 | Cr telluride exposed Hastelloy N variants | Tellurium and noble-metal plating | static pot alloy screening | Cr2Te3/Cr3Te4 variant exposures | Nb/Ti/Cr alloying effects on Te embrittlement | LiF-BeF2-ThF4 + Cr tellurides | 72-16-12 mol% plus Cr telluride additions | Standard Hastelloy N; Nb/Ti/Cr modified alloys | tensile specimens strained after exposure | pot material to extract | 700 |  |  | 500 h and other short exposures | static pot | no bulk circulation | out-of-reactor | controlled static pot | Cr2Te3 initially; Cr3Te4 selected for lower Te activity | salt prepared per report | crack density, average crack depth, AES penetration vs time | Nb alloying reduces embrittlement; neither Cr nor Nb+Ti as strong in extracted narrative | Te crack-depth/density versus alloy composition | A- | case-level extracted; table digitization required | Use to calibrate alloy composition factor in Te cracking model. | https://www.osti.gov/servlets/purl/7295251
TE-04 | Critical | ORNL-TM-6002 | Ni3Te2 capsule test | Tellurium and noble-metal plating | static capsule | Ni3Te2 + Ni capsule | low-activity Te embrittlement and Nb mitigation | LiF-BeF2-ThF4 + Ni3Te2/Ni | 72-16-12 mol% salt; 62 at% Ni-38 at% Te mixture annealed to Ni3Te2 + Ni | Standard Hastelloy N and Nb-modified Hastelloy N | four initial tensile specimens plus later modified specimens | capsule material to extract | 700 |  |  | 1000 to about 3000 | static capsule | no bulk circulation | out-of-reactor | sealed capsule | Ni3Te2 + Ni sets low Te activity | salt filled capsule; about 310 ml salt | crack density, average crack depth, tensile/metallography | 19.7 um average crack depth for first standard Hastelloy N specimen after 1079 h; 1 to 2% Nb reduced cracking; all longer specimens attacked | Te activity threshold and Nb mitigation | A- | case-level extracted; Table 3 direct average crack depth extracted | Important because even low Te activity caused IGC in salt. | https://www.osti.gov/servlets/purl/7295251
TE-05 | High | ORNL-TM-6002 | Large tellurium screening pot | Tellurium and noble-metal plating | stirred pot screening | Large screening pot | high-throughput alloy screening for Te attack | LiF-BeF2-ThF4 + Cr3Te4/Cr5Te6 | 72-16-12 mol% plus Cr tellurides | more than 50 modified/standard Hastelloy N compositions | up to 100 specimens at one time; stirred pot with electrochemical probes | pot material to extract | 700 |  |  | 250 to 5000 | stirred static pot | stirring mechanism; no loop circulation | out-of-reactor | controlled pot | Cr3Te4 + Cr5Te6 mixture | salt filled pot about 11 liters | crack count/depth for alloy variants | 1 to 2 at% Nb significantly reduced cracking | screening response surface for alloy composition | B | case-level extracted; detailed results are cited elsewhere and need retrieval | Very broad alloy screening; must not be missed in validation evidence map. | https://www.osti.gov/servlets/purl/7295251
TE-06 | Critical | ORNL-TM-6002 | Cr-Te-U interaction / oxidation-potential experiment | Tellurium and noble-metal plating | static pot redox experiment | Cr-Te-U interaction experiment | redox potential threshold for Te embrittlement | MSBR fuel salt + Cr tellurides + U redox couples | LiF-BeF2-ThF4 base plus U(IV)/U(III) controls; exact comp in table/figures | Standard Hastelloy N heat 405065 | tensile specimens | pot material to extract | 700 | 650 for thermodynamic threshold note |  | about 260 and 500 | static pot | no bulk circulation | out-of-reactor | controlled static pot | U(IV)/U(III) ratios about 10 to 300; CrTe additives | salt prepared per report | crack density/depth versus U(IV)/U(III), metallography | critical potential for telluride formation calculated near U(IV)/U(III) about 150 at 650 C; reducing range reduces cracking | redox-potential dependence of Te cracking | A- | case-level extracted; Table 4/Fig 12 digitization required | One of the best redox-control benchmarks for Te-induced plating/cracking. | https://www.osti.gov/servlets/purl/7295251
TE-07 | High | ORNL-TM-6002 | TeGen in-reactor capsule program | Tellurium and noble-metal plating | in-reactor capsule | TeGen capsules | irradiation plus Te embrittlement screening | fluoride salt with Te source; exact capsule compositions to extract | TBD | various alloys | capsules | capsule materials to extract | TBD |  |  | TBD | in-reactor capsule | static capsule under irradiation | in-reactor irradiation | capsule environment | Te source chemistry | capsule salt preparation | post-irradiation cracking/metallography | source notes TeGen capsules evaluated embrittlement resistance but were time-consuming | irradiation-coupled Te cracking | B | source indexed; detailed reports/results need retrieval | Potentially high-value but requires separate report chain extraction. | https://www.osti.gov/servlets/purl/7295251
TE-08 | Medium | MIT-TE-THESIS | Tellurium-induced corrosion of structural alloys in simulated reactor conditions | Tellurium and noble-metal plating | static corrosion tests | Modern Te corrosion tests | modern alloy comparison for Te-induced IGC | simulated molten fluoride salt with tellurium source | source-specific | Hastelloy N, Nickel 201, Incoloy 800H, 316L stainless steel | coupons/specimens | source-specific | TBD |  |  | 50, 100, 150 | static tests | N/A | out-of-reactor | simulated reactor conditions | Te source; exact chemistry in thesis | source-specific | IGC depth/extent, metallography | thesis abstract gives 50/100/150 h tests on four alloys | modern Te-induced IGC validation data | B | source indexed; full thesis extraction needed | Useful modern confirmation but less MSRE-specific than ORNL-TM-6002. | https://dspace.mit.edu/handle/1721.1/115454
FB-01 | Critical | ORNL-TM-4221 | Hastelloy N compatibility with NaBF4-NaF in forced-circulation loop MSR-FCL-2 | ORNL fluoroborate loops | forced circulation loop | MSR-FCL-2 | forced-flow corrosion/mass-transfer in secondary coolant salt | NaBF4-NaF | 92-8 mol%; eutectic liquidus about 385 +/- 10 C | Hastelloy N | forced-circulation loop corrosion specimens | Hastelloy N | TBD | TBD | TBD | TBD | forced circulation | source-specific flow to extract | out-of-reactor | cover gas/source-specific | fluoroborate chemistry; BF3 potential | source-specific | weight change, metallography, salt chemistry | source identified; detailed conditions and outputs need extraction | forced-flow mass transfer in fluoroborate coolant | A- | source indexed; full numerical extraction needed | Primary forced-flow fluoroborate dataset. | https://moltensalt.org/references/static/downloads/pdf/ORNL-TM-4221.pdf
FB-02 | Critical | ORNL-TM-3863 | Forced-circulation corrosion test facility for Hastelloy N in NaBF4 | ORNL fluoroborate loops | forced circulation loop | MSR-FCL-1 / facility | facility conditions and early corrosion specimen data | NaBF4-based coolant salt | NaBF4-NaF nominal; exact source-specific | Hastelloy N specimens | 1/2 in OD tubing loop with corrosion specimens | Hastelloy N | 510 to 588 approx from 950/1030/1090 F specimen stations | TBD | TBD | >10000 at report time | forced circulation | nominal salt velocity 10 ft/s in 1/2 in OD tubing | out-of-reactor | source-specific | fluoroborate chemistry | source-specific | weight change and corrosion specimens | reported specimen stations 950, 1030, 1090 F; >10,000 h continuing | flow-accelerated fluoroborate corrosion/mass transfer | A- | condition extracted from search result; full report extraction needed | Use for flow-velocity validation; requires detailed report data. | https://flibe.com/flibrary/ornl-technical-memoranda/
FB-03 | Critical | ORNL-TM-4271 | Mass transfer between Hastelloy N and NaBF4-NaF in thermal-convection loop | ORNL fluoroborate loops | thermal convection loop | NaBF4 thermal-convection loop | thermal-gradient fluoroborate mass transfer | NaBF4-NaF | source-specific | Hastelloy N | thermal-convection loop specimens | Hastelloy N | 687 | 438 | 249 | 19930 | thermal convection | density-driven | out-of-reactor | source-specific | fluoroborate chemistry | source-specific | weight change, metallography | max corrosion about 0.29 mil/yr over 19,930 h (search result) | fluoroborate thermal-gradient mass transfer | A- | case-level output from indexed abstract; full table extraction needed | Best concise fluoroborate thermal-loop benchmark found. | https://moltensalt.org/references/static/downloads/pdf/ORNL-TM-4271.pdf
FB-04 | High | ORNL-TM-3488 | Mass transfer of Hastelloy N and Haynes Alloy No. 25 in sodium fluoroborate mixture | ORNL fluoroborate loops | thermal/loop corrosion tests | Hastelloy N/Haynes 25 fluoroborate tests | alloy comparison in sodium fluoroborate | sodium fluoroborate mixture | source-specific | Hastelloy N, Haynes Alloy No. 25 | source-specific | source-specific | TBD | TBD | TBD | TBD | loop/test details in source | TBD | out-of-reactor | source-specific | fluoroborate chemistry | source-specific | mass transfer, weight change | source indexed; outputs to extract | alloy selection and mass-transfer comparison | B | source indexed | Include as potential validation for Co/Ni/Cr-rich alloy behavior. | https://flibe.com/flibrary/ornl-technical-memoranda/
FB-05 | High | ORNL-TM-2741 | Catastrophic corrosion of 304 stainless steel in fused sodium fluoroborate | ORNL fluoroborate loops | adverse corrosion test | 304 SS catastrophic fluoroborate case | failure/outlier boundary condition | sodium fluoroborate | source-specific | 304 stainless steel | source-specific | source-specific | TBD | TBD | TBD | TBD | source-specific | source-specific | out-of-reactor | source-specific | aggressive fluoroborate condition to extract | source-specific | failure/catastrophic attack | catastrophic corrosion reported by title/index | model failure threshold and severe-attack validation | B | source indexed; full extraction needed | Important adverse case, even if not nominal MSR condition. | https://flibe.com/flibrary/ornl-technical-memoranda/
FB-06 | Medium | ORNL-TM-2490 | Hastelloy N and Croloy-9M in NaBF4-NaF-KBF4 | ORNL fluoroborate loops | coolant salt compatibility tests | NaBF4-NaF-KBF4 tests | fluoroborate salt composition/alloy comparison | NaBF4-NaF-KBF4 | source-specific | Hastelloy N, Croloy-9M | source-specific | source-specific | TBD | TBD | TBD | TBD | source-specific | source-specific | out-of-reactor | source-specific | fluoroborate chemistry | source-specific | corrosion/mass transfer | source indexed; outputs to extract | alloy/salt composition sensitivity | C | source indexed | Useful if secondary coolant model includes KBF4 variants. | https://flibe.com/flibrary/ornl-technical-memoranda/
FB-07 | Medium | ORNL-TM-2978 | Fused sodium fluoroborate/BF3 gas with Hastelloy N | ORNL fluoroborate loops | gas-salt chemistry/corrosion | NaBF4/BF3 gas tests | BF3 chemical potential effect on corrosion | NaBF4 with BF3 gas | source-specific | Hastelloy N | source-specific | source-specific | TBD | TBD | TBD | TBD | source-specific | source-specific | out-of-reactor | BF3 gas above salt | BF3 potential control | source-specific | corrosion and chemistry | source indexed; outputs to extract | gas/salt chemical potential boundary condition | C | source indexed | Relevant for fluoroborate redox/volatility models. | https://flibe.com/flibrary/ornl-technical-memoranda/
FB-08 | Medium | ORNL-TM-4272 | Brazing alloys in NaBF4-NaF at 610 C | ORNL fluoroborate loops | static/capsule compatibility | brazing alloy fluoroborate tests | joint/braze-material compatibility | NaBF4-NaF | source-specific | brazing alloys | source-specific | source-specific | 610 |  |  | TBD | source-specific | source-specific | out-of-reactor | source-specific | fluoroborate chemistry | source-specific | weight change/metallography | test temperature 610 C from title/index | braze/joint corrosion validation | C | source indexed | Relevant if model includes welds/brazes. | https://flibe.com/flibrary/ornl-technical-memoranda/
MOD-F-01 | Critical | JNM-316H-FLINAK-2022 | Corrosion of 316H stainless steel in flowing FLiNaK salt | Modern fluoride tests | thermal convection loop | ORNL monometallic 316H FLiNaK TCL | modern flowing salt mass-transfer benchmark | FLiNaK | LiF-NaF-KF eutectic | Type 316H stainless steel | TCL coupons in hot/cold legs | 316H stainless steel | 650 | 540 | 110 | 1000 | thermal convection loop | natural convection; flow details in article | out-of-reactor | controlled loop environment | salt impurities measured; post-salt Cr/Fe/Mn increases | source-specific; modern salt prep | mass loss/gain, SEM/EDS, salt ICP, TRANSFORM thermal model | max mass loss 1.4 mg/cm2 hot; max gain 1.0 mg/cm2 cold; Fe-rich deposit layer; Cr loss to about 5 um hot leg | modern stainless mass transfer with model geometry | A | key outputs extracted; article tables/supplement to digitize | Very model-ready because thermal model matched measured loop temperatures. | https://www.ornl.gov/publication/corrosion-316h-stainless-steel-flowing-flinak-salt
MOD-F-02 | Critical | ORNL-FLIBE-316H-2022 | Corrosion of 316H stainless steel in flowing FLiBe | Modern fluoride tests | thermal convection loop | ORNL monometallic 316H FLiBe TCL | modern FLiBe flowing compatibility benchmark | FLiBe | LiF-BeF2 | Type 316H stainless steel | TCL coupons hot/cold legs | 316H stainless steel | 650 peak | TBD | TBD | 1000 | thermal convection loop | natural convection; details in report/article | out-of-reactor | controlled loop environment | no Be addition in flowing assessment; cleaning/oxidation issue noted | source-specific | mass change, SEM, salt analysis | attack generally minimal; classic mass transfer not clearly observed; mass losses in both hot and cold legs; water-cleaning oxidation caveat | FLiBe stainless compatibility and caveat-bound mass transfer | A- | case-level extracted; full report table extraction needed | Modern FLiBe counterpart to FLiNaK TCL. | https://www.osti.gov/biblio/1885317
MOD-F-03 | High | HTCM-FLIBE-316H-2025 | Assessing stainless steel compatibility in flowing FLiBe salt | Modern fluoride tests | static and flowing compatibility | 316H static FLiBe at 550/650 and flowing TCL | static vs flowing FLiBe, Be redox effect | FLiBe | LiF-BeF2 | Type 316H stainless steel | static coupons and TCL specimens | 316H stainless steel | 550 and 650 static; 650 peak flowing | TBD | TBD | static durations in article; flowing 1000 h | static capsules and TCL | TBD | out-of-reactor | controlled salt environment | Be addition in static tests reduced Fe/Ni dissolution | source-specific | mass change, posttest salt Fe/Cr/Ni/Mn, characterization | static small mass changes at 550/650 C; Be reduced dissolution of Fe and Ni | FLiBe redox mitigation and static/flowing comparison | A- | abstract-level extracted; detailed tables need digitization | Current peer-reviewed synthesis of ORNL FLiBe experiments. | https://link.springer.com/article/10.1007/s11085-024-10325-z
MOD-F-04 | High | JNM-316LH-FLINAK-2023 | Corrosion of 316L and 316H stainless steel in molten FLiNaK | Modern fluoride tests | static capsule tests | UW FLiNaK capsules with container-material comparison | capsule-material effect, 316L vs 316H, corrosion-mode classification | FLiNaK | LiF-NaF-KF eutectic; melting temp measured 456 C | 316L and 316H stainless steels | wire-suspended coupons about 14 x 11 x 1.5 mm | 316L capsule, pyrolytic boron nitride, glassy carbon | 700 |  |  | 500 | static capsules | N/A | out-of-reactor | capsule atmosphere source-specific | initial salt trace impurities by ICP-MS; capsule material varied | >99.9% constituents; ICP-MS trace impurities measured | weight change, selective dissolution depth, surface recession, SEM/EDS | three corrosion modes: uniform recession, selective GB Cr dissolution, bulk-grain Cr dissolution; capsule material notable effect | container-material and carbon-grade sensitivity | A- | abstract/method extracted; tables need digitization | Good validation for boundary-condition dependence on capsule/container materials. | https://www.osti.gov/servlets/purl/2418335
MOD-F-05 | High | HTCM-FLINAK-KINETICS-2023 | Kinetics of corrosion and oxidation of Fe- and Ni-based alloys by molten FLiNaK | Modern fluoride tests | static kinetic tests | Ni crucible FLiNaK kinetic exposures | kinetic time dependence and oxidation/dissolution in fluoride salt | FLiNaK | LiF-NaF-KF | Hastelloy N, Hastelloy X, SS316 | coupons in Ni crucibles | Ni crucibles | 750 |  |  | various exposure times; program abstract mentions up to 336 h | static crucible | N/A | out-of-reactor | source-specific | Ni crucible boundary condition | source-specific | mass change, oxide/corrosion morphology, diffusion analysis | conditions: 750 C, various times, Ni crucibles | kinetic parameterization for Fe/Ni/Cr alloy dissolution | B | condition extracted; detailed curves need digitization | Modern high-temperature fluoride kinetic dataset. | https://link.springer.com/article/10.1007/s11085-023-10161-7
MOD-F-06 | High | ENERGIES-FLINAK-2021 | Analysis of corrosion of Hastelloy N, X750, SS316 and SS304 in FLiNaK | Modern fluoride tests | static comparative exposure | FLiNaK 700 C multi-alloy comparison | multi-alloy ranking and plating behavior | FLiNaK | 46.5 LiF-11.5 NaF-42 KF mol% | Hastelloy N, Alloy X750, SS316, SS304 | coupons exposed together | source-specific | 700 |  |  | 100 | static exposure | N/A | out-of-reactor | Ar cover gas | multi-alloy galvanic/plating interactions possible | source-specific | weight change, SEM/EDS, XPS, corrosion depth | X750 max damage about 250 um; Hastelloy N about 20 um; Hastelloy N gained weight attributed to plating from other alloys | multi-material plating/corrosion interaction | B | key outputs extracted from abstract | Use cautiously for single-alloy models because multiple alloys were co-exposed. | https://www.mdpi.com/1996-1073/14/3/543
MOD-F-07 | High | NPJ-HN-STRESS-FLINAK-2022 | Stress-assisted corrosion behavior of Hastelloy N in FLiNaK molten salt | Modern fluoride tests | stressed static exposure | Loaded/unloaded Hastelloy N in FLiNaK | stress-assisted IGC and crack/void growth | FLiNaK | source-specific | Hastelloy N | loaded and unloaded specimens | source-specific | 700 | TBD | TBD | 240 | static molten salt exposure with mechanical stress | N/A | out-of-reactor | source-specific | salt impurities measured by ICP-OES before/after | source-specific | weight loss rate, SEM/EDS, IGC crack length, salt chemistry | loaded weight loss rate 0.022 mg/cm2 h; unloaded/literature 0.0006-0.0093 mg/cm2 h; unloaded IGC cracks up to 100 um | stress multiplier for corrosion/IGC | B | key outputs extracted; exact stress and salt table need digitization; temperature verified as 700 C from paper Methods section | Important if validation model includes stress-corrosion coupling. | https://www.nature.com/articles/s41529-022-00300-x
MOD-F-08 | Medium | MAT-FLINAK-VAPOR-2023 | Corrosion behavior in molten FLiNaK and vapor transition zone | Modern fluoride tests | static salt-vapor exposure | half-immersed FLiNaK vapor/salt tests | salt-vapor interface corrosion and vapor transport | FLiNaK | eutectic LiF-NaF-KF | Incoloy 800H, Hastelloy G35, 316L stainless steel | lower half in molten salt, upper half in vapors | source-specific | 600 |  |  | 100 | static with salt/vapor zones | N/A | out-of-reactor | vapor over salt | salt-vapor species; Cr role | source-specific | SEM/EDS, element distributions | upper vapor-exposed region showed corrosion/chemical changes; Cr critical even without direct salt contact | vapor/interface boundary condition | C | abstract-level extracted | Relevant if model includes gas/vapor phase species and cover-gas surfaces. | https://www.ncbi.nlm.nih.gov/pmc/articles/PMC10095800/
MOD-F-09 | High | MIT-FLIBE-IRR-2013 | Static in-reactor corrosion tests of Hastelloy N and 316 in Li-7 FLiBe | Modern fluoride tests | in-reactor static capsule | MIT reactor FLiBe tests | radiation plus FLiBe compatibility | Li-7 enriched FLiBe | LiF-BeF2 | Hastelloy N and 316 stainless steel | metal-lined and graphite crucibles | metal-lined and graphite crucibles | TBD |  |  | TBD | static in-reactor capsules | N/A | in MIT nuclear research reactor, 2013 | in-reactor capsule environment | source-specific | source-specific | microstructural characterization | static in-reactor corrosion tests conducted; details in conference/paper | radiation-enhanced/modified corrosion comparison | B | source indexed; full extraction needed | Rare modern in-reactor FLiBe evidence. | https://www.osti.gov/biblio/22992100
MOD-C-01 | Critical | ORNL-NACL-MGCL2-2019 | 316H stainless in NaCl-MgCl2 with and without Mg redox additive | Modern chloride tests | static capsule tests | ORNL 316H NaCl-MgCl2 redox-control capsules | chloride redox impurity and Mg mitigation | NaCl-MgCl2 | source-specific eutectic | 316H stainless steel | sealed capsule samples | source-specific | 600 and 700 |  |  | 500 | static sealed capsules | N/A | out-of-reactor | sealed capsule | purified salt; water added to half; Mg added to half | purified prior to use; water and Mg variables | mass loss, corrosion depth, characterization | exposed 500 h at 600/700 C; Mg addition assessed against water-aggressive salt | chloride redox mitigation and impurity sensitivity | A- | abstract-level extracted; report tables need digitization | Strong modern chloride redox validation pair. | https://www.ornl.gov/publication/corrosion-316h-stainless-steel-molten-nacl-mgcl2-and-without-mg-redox-control-additive
MOD-C-02 | Critical | NUC-SCI-TECH-316H-2024 | 316H stainless in impure and purified NaCl-KCl-MgCl2 salt | Modern chloride tests | static capsule tests | 316H purified vs impure chloride salt | moisture impurity and IGC depth validation | NaCl-KCl-MgCl2 | source-specific | 316H stainless steel | coupons | source-specific | 700 |  |  | 1000 | static exposure | N/A | out-of-reactor | source-specific | impure salt moisture as MgCl2.6H2O; purified comparison | impure and purified salt variants | IGC depth, corrosion morphology | impure salt caused severe IGC depth about 130 um after 1000 h | moisture impurity corrosion multiplier | A- | key output extracted; detailed tables need digitization | Directly useful for chloride impurity/redox modeling. | https://link.springer.com/article/10.1007/s41365-023-01352-7
MOD-C-03 | High | IJER-NACL-MGCL2-FLOW-2024 | Candidate structural materials in flowing NaCl-MgCl2 | Modern chloride tests | natural convection loop | high-temperature chloride natural convection loop | flowing chloride corrosion and deposition | NaCl-MgCl2 | source-specific | SS304, SS316L, high-Ni alloys | coupons in loop hot/cold legs | loop material source-specific | 500 to 580 in article text snippet | TBD | TBD | 500 | natural convection loop | natural convection | out-of-reactor | controlled loop | chloride salt impurities source-specific | NaCl-MgCl2 prepared and injected | ICP-OES salt, SEM/EDS, corrosion rate | corrosion products migrated and deposited on high-Ni alloy surface in cold leg; 500 h test | flowing chloride dissolution/deposition | B | abstract-level extracted; tables need digitization | Good modern chloride loop benchmark. | https://onlinelibrary.wiley.com/doi/pdf/10.1155/2024/2883918
MOD-C-04 | Critical | NATCOMM-TRACER-2024 | Radionuclide tracing in situ corrosion and mass transport of 316L in NaCl-MgCl2 loop | Modern chloride tests | natural circulation loop with tracer | UW radionuclide tracer NaCl-MgCl2 loop | in-situ attack depth and mass-transport/deposition validation | NaCl-MgCl2 eutectic | source-specific | 316L stainless steel | proton-activated tube section welded into hot leg; loop sections monitored | 316L loop/tube | TBD | TBD | TBD | TBD | natural circulation closed loop | natural circulation | out-of-reactor, activated tracer section | controlled loop | radionuclides 51Cr, 52Mn, 56Co generated at alloy/salt interface | salt preparation source-specific | activity vs loop position/time, attack depth, transport/precipitation | 16 MeV proton activation created tracers; activity variations tracked corrosion product transport and precipitation | time-resolved mass transport and plating/deposition | A | abstract-level extracted; full data extraction needed | One of the most model-ready modern mass-transport datasets because it is in situ. | https://www.osti.gov/biblio/2472374
MOD-C-05 | High | NPJ-316L-WELD-2025 | Dendrite corrosion of 316L stainless steel weld joint in NaCl-MgCl2 loop | Modern chloride tests | circulation loop material comparison | 316L weld joint versus base metal in chloride loop | microstructure/weld-dependent dealloying and void growth | NaCl-MgCl2 eutectic | source-specific | 316L stainless steel base metal and weld joint | tube cross sections at weld and base metal | 316L loop/tube | TBD | TBD | TBD | TBD | molten salt circulation loop | flowing loop | out-of-reactor | controlled loop | source-specific | source-specific | SEM/EDS void morphology, element depletion, penetration depth | loop corrosion formed subsurface voids; weld voids evolved as dendritic open structures; Fe/Cr/Mn depleted | weld/base-metal corrosion morphology and penetration | B | abstract-level extracted; full data tables need extraction | Relevant if model must validate weld-zone behavior. | https://www.nature.com/articles/s41529-025-00554-1
MOD-C-06 | Medium | JOM-NI19CR5FE-2025 | Ni-19Cr-5Fe model alloy in purified NaCl-MgCl2 | Modern chloride tests | static capsule tests | Ni-19Cr-5Fe chloride kinetic exposures | model alloy corrosion kinetics and elemental depletion | NaCl-MgCl2 | purified chloride salt | Ni-19Cr-5Fe model alloy | coupons | source-specific | 700 |  |  | 30, 240, 500 | static exposure | N/A | out-of-reactor | controlled source-specific | purified salt | source-specific | microstructure, corrosion depth, elemental depletion profiles | conditions extracted: 700 C for 30/240/500 h | kinetic data for simplified Ni-Cr-Fe alloy model | B | abstract-level extracted | Useful for mechanistic parameter calibration separate from commercial alloys. | https://link.springer.com/article/10.1007/s11837-025-08019-1
MOD-C-07 | Medium | HTCM-ALUMINA-NI-2024 | Nickel-based alumina-forming alloy in NaCl-MgCl2 eutectic | Modern chloride tests | static/electrochemical corrosion | preoxidized Ni alumina-forming alloy | protective scale and Cr-carbide dissolution | NaCl-MgCl2 eutectic | source-specific | industrial Ni-based alumina-forming alloy | preoxidized specimens | source-specific | TBD |  |  | 500 | static corrosion with electrochemistry | N/A | out-of-reactor | source-specific | moisture impurity concern | source-specific | electrochemistry, SEM, X-ray tomography | Ni-rich matrix and alumina scale stable; chromium carbides preferentially dissolved | protective-scale failure and microstructural sinks | C | abstract-level extracted | Optional for extended material models. | https://link.springer.com/article/10.1007/s11085-024-10264-9
MOD-C-08 | High | RSC-CHLORIDE-KINETICS-2025 | Corrosion kinetics of pure Fe/Cr/Ni and alloys in MgCl2-KCl-NaCl | Modern chloride tests | electrochemical kinetics | electrochemical kinetic tests | rate constants/mechanism in purified chloride salt | MgCl2-KCl-NaCl | thermally and chemically purified salt | pure Ni, Fe, Cr; SS316, A709, IN625 in title/search context | electrochemical electrodes/specimens | source-specific | 600, 650, 700 |  |  | electrochemical time-scale | electrochemical cell | N/A | out-of-reactor | controlled electrochemical environment | corrosion governed by diffusion of corrosive impurities | thermally and chemically purified | electrochemical kinetics, mechanism | corrosion governed by diffusion of corrosive impurities at 600/650/700 C | kinetic boundary condition for chloride corrosion model | A- | abstract-level extracted; data curves to digitize | Direct kinetic data rather than post-test-only mass loss. | https://pubs.rsc.org/en/content/articlehtml/2025/ra/d5ra00451a
MOD-C-09 | Medium | OSTI-HEA-CHLORIDE-2026 | High-entropy/refractory alloy chloride-salt exposure | Modern chloride tests | static exposure | HEA/refractory alloy screening | novel alloy compatibility in chloride salt | molten chloride salt | source-specific | MoNbTiV, MoNbTi, Nb2TiVZr2 and related alloys | coupons | source-specific | 700 |  |  | 1000 | static exposure | N/A | out-of-reactor | source-specific | source-specific | source-specific | mass loss, microstructural degradation | MoNbTiV/MoNbTi minimal degradation after 1000 h at 700 C; Nb2TiVZr2 poor (from OSTI abstract) | novel alloy screening validation/outlier set | C | abstract-level extracted | Not MSR baseline material, but useful for extending model space. | https://www.osti.gov/biblio/2530000
MOD-C-10 | Medium | MAT-FE-AFA-2024 | Iron-based alumina-forming alloys in NaCl-MgCl2 eutectic | Modern chloride tests | static exposure | Fe-based AFA preoxidized tests | preoxidation/scale transformation in chloride salt | NaCl-MgCl2 eutectic | source-specific | two Fe-based alumina-forming alloys | preoxidized coupons | source-specific | 600 |  |  | 500 | static exposure | N/A | out-of-reactor | source-specific | salt purification by electrolysis | electrolysis purification protocol | SEM/FIB-SEM, scale transformation | alpha-alumina transformed to MgAl2O4 during immersion | scale transformation and chloride salt impurity control | C | abstract-level extracted | Useful for protective-scale submodels. | https://www.mdpi.com/1996-1944/17/13/3224
DB-01 | Critical | RAIMAN-LEE-2018 | Aggregation and data analysis of corrosion studies in molten chloride and fluoride salts | Cross-cutting datasets | compiled literature dataset | Raiman and Lee aggregated dataset | global validation inventory and covariate screening | fluoride and chloride salts | many | many alloys/materials | loop, capsule, crucible studies | many | various |  |  | various | various methods | various | out-of-reactor literature | various | salt purity emphasized | various | aggregated corrosion rates and metadata | surveyed key data into single dataset; graphed by purity, temperature, material, container, method; purity strongest correlation | coverage check, priors, and missing-experiment audit | A for source discovery; variable for row data | source indexed; obtain supplemental table if available | Use as completeness cross-check against this workbook. | https://www.ornl.gov/publication/aggregation-and-data-analysis-corrosion-studies-molten-chloride-and-fluoride-salts
DB-02 | High | GUO-REVIEW-2023 | Corrosion in molten salts for nuclear applications: mechanisms and data review | Cross-cutting datasets | review | Guo et al. review | mechanism review and literature completeness check | fluoride and chloride salts | many | many alloys | many | many | various |  |  | various | various | various | various | various | various redox/impurity conditions | various | summarized literature data and mechanisms | source useful for checking post-1950s corrosion data coverage | secondary completeness and mechanism map | B | source indexed; row-level primary studies should be traced | Use review references to expand source index if program scope broadens. | https://www.sciencedirect.com/science/article/pii/S0022311523002410
DB-03 | High | JRCMSD | Joint Research Centre Molten Salt Database | Thermodynamic databases | thermodynamic database | JRCMSD | thermodynamic validation for salt/fission/corrosion product chemistry | fuel and coolant salts | binary/ternary/higher systems | corrosion and fission product components included | database entries | N/A | various |  |  | N/A | N/A | N/A | N/A | N/A | thermodynamic assessments; continuously validated/expanded | assessed data | thermodynamic properties, phase diagrams, corrosion product chemistry | JRC describes assessed fuel/coolant/fission/corrosion product components and continuous validation | thermodynamic backend validation, not direct corrosion rate | A for thermodynamics | source indexed; data access requested separately | Use alongside corrosion experiments for equilibrium/speciation checks. | https://joint-research-centre.ec.europa.eu/joint-research-centre-molten-salt-database-jrcmsd_en
DB-04 | High | MSTDB-TC | Molten Salt Thermal Properties/Thermochemical Database | Thermodynamic databases | thermochemical database | MSTDB-TC | thermochemical validation for salts, corrosion products, fission products | molten salts for MSRs | database-specific | salt and corrosion product species | database entries | N/A | various |  |  | N/A | N/A | N/A | N/A | N/A | CALPHAD/thermochemical database | database | thermodynamic properties | source indexed | thermodynamic backend validation | A for thermodynamics | source indexed; obtain current database version | Use for activity coefficients, redox equilibria, solubility inputs. | https://mstdb.ornl.gov/
DB-05 | Medium | HAYNES-HN | Haynes Hastelloy N alloy technical data | Cross-cutting datasets | manufacturer historical data | Haynes Hastelloy N molten fluoride statement | long-duration generic penetration-rate check | molten fluoride salts | various halide fluorides listed | Hastelloy N | test samples | source-specific | up to 704 |  |  | over two years | source-specific | source-specific | out-of-reactor | source-specific | source-specific | source-specific | penetration rate statement | less than 1 mil/yr in molten fluoride salts up to 704 C in tests over two years | sanity check for Hastelloy N corrosion rates | C | source indexed; primary reports preferred | Use only as secondary support; primary ORNL reports are stronger. | https://haynesintl.com/en/alloys/alloy-portfolio/corrosion-resistant-alloys/hastelloy-n/
DB-06 | Critical | FEI-ORNL-TM-INDEX | FEI Flibrary ORNL technical memoranda index | Cross-cutting datasets | bibliography/source index | ORNL technical memoranda list | completeness audit of ORNL MSR material reports | all ORNL MSR salts/materials | many | many | many | many | various |  |  | various | various | various | various | various | various | various | bibliographic inventory | lists ORNL-TM-0328, 1997, 2359, 2647, 3063, 3488, 3863, 3866, 4188, 4189, 4221, 4271, 5782 and many more | ensure no ORNL technical-memo family is missed | A for source discovery | source indexed | Use as master checklist; not itself row-level data. | https://flibe.com/flibrary/ornl-technical-memoranda/

## Detailed_Measurements
measurement_id | case_id | observable | material_or_species | location_or_condition | temperature_C | time_h | value | units | uncertainty_or_note | model_mapping | source_url
M-001 | MSRE-SURV-01 | No visible corrosion | Hastelloy N | Core group 1 | 645 | 4800 | no corrosion observed | qualitative | carbon-rich layer at graphite contact also observed | salt-side corrosion pass/fail baseline | https://digital.library.unt.edu/ark:/67531/metadc1034088/m2/1/high_res_d/4493950.pdf
M-002 | MSRE-SURV-01 | Carbon-rich layer depth | Hastelloy N at graphite contact | Core group 1 | 645 | 4800 | 1 to 2 | mil | where Hastelloy N contacted graphite | interfacial carbon transport / surface layer | https://digital.library.unt.edu/ark:/67531/metadc1034088/m2/1/high_res_d/4493950.pdf
M-003 | MSRE-SURV-07 | Selective chromium-removal equivalent depth | Cr in Hastelloy N | Core group 4 | 650 | 22533 | 0.3 | mil | apparent uniform removal depth accounting for salt Cr increase | Cr depletion integral validation | https://www.osti.gov/servlets/purl/4093896
M-004 | MSRE-SURV-07 | Salt chromium concentration change | Cr in fuel salt | MSRE after reprocessing/Be adjustment | 650 | 22533 | 40 to 100 | ppm | reported as approximate increase | salt inventory/source term validation | https://www.osti.gov/servlets/purl/4093896
M-005 | MSRE-SURV-07 | Chromium diffusion coefficient | Cr in Hastelloy N | Derived from surveillance results | 650 | 22533 | 4E-14 | cm2/s | agreed with earlier 2E-14 cm2/s value | solid-state diffusion parameter | https://www.osti.gov/servlets/purl/4093896
M-006 | MSRE-FP-01 | Effective full-power hours with 235U fuel | fission products | MSRE operating phase | 650 |  | >9000 | h | 26 months with 235U fuel | source term duration | https://www.osti.gov/servlets/purl/4077644
M-007 | MSRE-FP-01 | Effective full-power hours with 233U fuel | fission products | MSRE operating phase | 650 |  | >5100 | h | about 15 months with 233U fuel | source term duration | https://www.osti.gov/servlets/purl/4077644
M-008 | MSRE-FP-03 | Metal transfer rate inferred from heat exchanger to radiator | metal activation products | secondary/coolant side interpretation |  |  | 0.0005 | mil/year | if metal evenly removed and deposited throughout MSRE history | very low system metal-transfer sanity check | https://www.osti.gov/servlets/purl/4077644
M-009 | MSRE-FP-02 | Relative deposition trend | noble metals including Te/Sb | final surveillance array | 650 | last 4 months | metal > graphite; turbulent metal > laminar metal | qualitative | Table 12.2 contains row-wise intensities to digitize | surface/flow deposition coefficient ranking | https://www.osti.gov/servlets/purl/4077644
M-010 | MSRE-FP-04 | Off-gas noble-metal production fraction | noble metals | off-gas transport |  |  | much below 1 | percent | based on thermophoretic interpretation; earlier 235U gas samples considered contaminated/anomalous | aerosol loss boundary condition | https://www.osti.gov/servlets/purl/4077644
M-011 | ORNL-FL-04 | Maximum weight loss before FeF2 | Hastelloy N | hot region NCL-16 | 704 | 29500 | 2.9 | mg/cm2 | pre-FeF2 baseline | weight-loss validation | https://www.osti.gov/servlets/purl/4597158
M-012 | ORNL-FL-04 | Maximum weight gain before FeF2 | Hastelloy N | cold region NCL-16 | 538 | 29500 | 1.7 | mg/cm2 | pre-FeF2 baseline | cold-leg deposition validation | https://www.osti.gov/servlets/purl/4597158
M-013 | ORNL-FL-04 | Maximum uniform corrosion rate before FeF2 | Hastelloy N | NCL-16 | 704 | 29500 | 0.04 | mil/year | calculated from max weight loss | corrosion-rate validation | https://www.osti.gov/servlets/purl/4597158
M-014 | ORNL-FL-04 | Salt chromium increase | Cr | NCL-16 salt |  | 29500 | +500 | ppm | pre-FeF2 operation | salt chemistry inventory | https://www.osti.gov/servlets/purl/4597158
M-015 | ORNL-FL-04 | Salt iron decrease | Fe | NCL-16 salt |  | 29500 | -100 | ppm | pre-FeF2 operation | salt chemistry inventory | https://www.osti.gov/servlets/purl/4597158
M-016 | ORNL-FL-05 | FeF2 addition level | FeF2 | NCL-16 salt |  |  | 500, twice | ppm | two additions | redox perturbation input | https://www.osti.gov/servlets/purl/4597158
M-017 | ORNL-FL-05 | Accelerated weight-change effect | Hastelloy N | NCL-16 after FeF2 | 704 | 450 | 450 h change about previous 10000 h | qualitative ratio | from discussion narrative | redox acceleration factor | https://www.osti.gov/servlets/purl/4597158
M-018 | ORNL-FL-05 | Post-FeF2 weight-loss acceleration | Hastelloy N | NCL-16 after FeF2 | 704 | 2900 | 6 | times baseline | weight losses six times previous 29500 h after 2900 h | redox acceleration factor | https://www.osti.gov/servlets/purl/4597158
M-019 | ORNL-FL-05 | Crack/defect depth after FeF2 | Hastelloy N | NCL-16 after FeF2 | 704 | 2900 | 0.5 | mil | visible cracks/voids to about this depth | attack-depth validation | https://www.osti.gov/servlets/purl/4597158
M-020 | ORNL-FL-13 | Maximum salt-side void zone | Hastelloy N | hot section Loop 1255 | 700 | about 80600 | 4 | mil | maximum void depth; cold deposition also observed | long-term attack-depth validation | https://openmsr.github.io/msr-archive/ocr/ORNL-TM-4189.txt
M-021 | ORNL-FL-13 | Salt chromium increase | Cr | Loop 1255 salt |  | about 80600 | 100 to 1800 | ppm | OCR data should be checked in source table | salt inventory validation | https://openmsr.github.io/msr-archive/ocr/ORNL-TM-4189.txt
M-022 | ORNL-FL-14 | External mixed oxide maximum thickness | Hastelloy N exterior | under heaters in air | 700 | about 80600 | 2 | mil | air-side oxide, not salt-side corrosion | external oxidation boundary condition | https://openmsr.github.io/msr-archive/ocr/ORNL-TM-4189.txt
M-023 | ORNL-FL-01 | Maximum uniform corrosion rate | 304L stainless steel | Loop 1258 | 688 | 83516 | 0.86 | mil/year | long 304L loop in fuel-like salt | stainless corrosion-rate validation | https://github.com/openmsr/msr-archive/blob/master/ocr/ORNL-TM-4286.txt
M-024 | ORNL-FL-01 | Maximum void depth | 304L stainless steel | Loop 1258 | 688 | 83516 | 10 | mil | Cr depletion/void attack | stainless attack-depth validation | https://github.com/openmsr/msr-archive/blob/master/ocr/ORNL-TM-4286.txt
M-025 | ORNL-FL-12 | Maximum uniform corrosion rate | 316 stainless steel | Loop 22 | 650 | 4298 | 1 | mil/year | Cr/Fe transfer in fluoride salt | stainless corrosion-rate validation | https://github.com/openmsr/msr-archive/blob/master/ocr/ORNL-TM-4286.txt
M-026 | ORNL-FL-15 | Initial equivalent corrosion rate | 316 stainless steel | NCL-31 hottest specimen | 650 | 508 | 8.4 | mil/year | reported value from parsed text; verify original scan/OCR | redox/impurity high-corrosion case | https://moltensalt.org/references/static/downloads/pdf/ORNL-TM-5782.pdf
M-027 | ORNL-FL-16 | Weight change after Be addition | 316 stainless steel | NCL-31 after Be redox adjustment | 650 | 500 to 1000 | below detection | qualitative | weight changes below detection after reducing addition | redox mitigation validation | https://moltensalt.org/references/static/downloads/pdf/ORNL-TM-5782.pdf
M-028 | FB-03 | Maximum corrosion rate | Hastelloy N | NaBF4-NaF thermal loop | 687 | 19930 | 0.29 | mil/year | from indexed abstract/search result | fluoroborate mass-transfer validation | https://moltensalt.org/references/static/downloads/pdf/ORNL-TM-4271.pdf
M-029 | MOD-F-01 | Maximum mass loss | 316H stainless steel | hot leg of FLiNaK TCL | 650 | 1000 | 1.4 | mg/cm2 | ORNL abstract | modern flowing weight-loss validation | https://www.ornl.gov/publication/corrosion-316h-stainless-steel-flowing-flinak-salt
M-030 | MOD-F-01 | Maximum mass gain | 316H stainless steel | cold leg of FLiNaK TCL | 540 | 1000 | 1.0 | mg/cm2 | ORNL abstract | cold-leg deposition validation | https://www.ornl.gov/publication/corrosion-316h-stainless-steel-flowing-flinak-salt
M-031 | MOD-F-01 | Cr loss depth | 316H stainless steel | hot leg of FLiNaK TCL | 650 | 1000 | ~5 | um | Cr loss apparent to about 5 um | selective depletion depth | https://www.ornl.gov/publication/corrosion-316h-stainless-steel-flowing-flinak-salt
M-032 | MOD-F-02 | FLiBe flowing attack severity | 316H stainless steel | FLiBe TCL | 650 | 1000 | minimal | qualitative | classic mass transfer not clearly observed; water cleaning caveat | modern FLiBe compatibility check | https://www.osti.gov/biblio/1885317
M-033 | MOD-F-06 | Maximum corrosion damage depth | Alloy X750 | FLiNaK multi-alloy test | 700 | 100 | 250 | um | co-exposure with other alloys | multi-material severe attack | https://www.mdpi.com/1996-1073/14/3/543
M-034 | MOD-F-06 | Corrosion damage depth | Hastelloy N | FLiNaK multi-alloy test | 700 | 100 | 20 | um | Hastelloy N gained weight, attributed to plating | plating/corrosion interaction | https://www.mdpi.com/1996-1073/14/3/543
M-035 | MOD-F-07 | Loaded weight-loss rate | Hastelloy N | stressed FLiNaK exposure | 700 | 240 | 0.022 | mg/cm2 h | stress application increased rate | stress-corrosion acceleration | https://www.nature.com/articles/s41529-022-00300-x
M-036 | MOD-F-07 | Unloaded/literature weight-loss rate range | Hastelloy N / GH3535 | FLiNaK exposure 650-750 C |  |  | 0.0006 to 0.0093 | mg/cm2 h | range reported for HN/GH3535 in FLiNaK environments | baseline stress-free corrosion rate | https://www.nature.com/articles/s41529-022-00300-x
M-037 | MOD-F-07 | IGC crack length | Hastelloy N | unloaded sample cross-section | 700 | 240 | up to 100 | um | sample had distinct IGC characteristics | IGC depth validation | https://www.nature.com/articles/s41529-022-00300-x
M-038 | MOD-C-02 | IGC depth in impure chloride salt | 316H stainless steel | impure NaCl-KCl-MgCl2 | 700 | 1000 | 130 | um | moisture impurity MgCl2.6H2O identified as deleterious | chloride impurity corrosion-depth validation | https://link.springer.com/article/10.1007/s41365-023-01352-7
M-039 | TE-01 | Tellurium concentration after Li2Te additions | Te in salt | Tellurium pot 1 | 650 |  | <5 | ppm | after five Li2Te pellets; pellets/deposits persisted | Te source chemistry | https://www.osti.gov/servlets/purl/7295251
M-040 | TE-02 | Weight change in sheet specimens | Hastelloy N | Cr telluride solubility test | 700 | 170 | no detectable weight change | qualitative | AES nevertheless found Te in grain boundaries | Te attack without mass-loss signal | https://www.osti.gov/servlets/purl/7295251
M-041 | TE-04 | Intergranular cracking after low-activity telluride exposure | Hastelloy N | Ni3Te2 + Ni capsule | 700 | 1079 | 19.7 | um | Table 3 direct average crack depth for first standard Hastelloy N specimen; contradicted earlier vapor-only result | Te IGC threshold validation | https://www.osti.gov/servlets/purl/7295251
M-042 | TE-06 | Calculated critical redox potential for telluride formation | U(IV)/U(III) | Cr-Te-U experiment | 650 |  | about 150 | ratio | reported from calculations in ORNL-TM-6002 | redox threshold for Te attack | https://www.osti.gov/servlets/purl/7295251
M-043 | MOD-C-04 | Tracer radionuclides generated at alloy/salt interface | 51Cr, 52Mn, 56Co | proton activated 316L hot-leg section |  |  | 16 | MeV protons | activation method for in-situ corrosion/mass transport | in-situ source-term tracking | https://www.osti.gov/biblio/2472374

## Source_Index
source_id | source_short_title | year | source_type | primary_scope | validation_cases | data_available | extraction_priority | source_url | notes
ORNL-TM-1997 | MSRE Hastelloy N surveillance specimens - first group | 1967 | ORNL report | MSRE in-core Hastelloy N corrosion/irradiation | MSRE-SURV-01 | conditions, no-corrosion observation, carbon layer, mechanical tables | Critical | https://digital.library.unt.edu/ark:/67531/metadc1034088/m2/1/high_res_d/4493950.pdf | Primary reactor validation data.
ORNL-TM-2359 | MSRE Hastelloy N surveillance specimens - second group | 1969 | ORNL report | MSRE core modified alloys and outside-vessel controls | MSRE-SURV-02; MSRE-SURV-03 | conditions, metallography, mechanical tables | Critical | https://github.com/openmsr/msr-archive/blob/master/ocr/ORNL-TM-2359.txt | OCR source used for conditions; verify exponents in original PDF.
ORNL-TM-2647 | MSRE Hastelloy N surveillance specimens - third group | 1970 | ORNL report | MSRE longer exposures, standard/modified/cell controls | MSRE-SURV-04; MSRE-SURV-05; MSRE-SURV-06 | conditions and metallography/mechanics | Critical | https://moltensalt.org/references/static/downloads/pdf/ORNL-TM-2647.pdf | Detailed extraction remains.
ORNL-TM-3063 | MSRE Hastelloy N surveillance specimens - fourth group | 1971 | ORNL report | longest MSRE surveillance group | MSRE-SURV-07; MSRE-SURV-08; MSRE-SURV-09; MSRE-SURV-10 | conditions, Cr depletion, salt Cr, diffusion coefficient, mechanical/metallography tables | Critical | https://www.osti.gov/servlets/purl/4093896 | Highest-priority reactor corrosion source.
ORNL-4865 | Fission product behavior in the MSRE | 1975 | ORNL report | MSRE fission-product inventories, plating, gas/salt samples, post-op components | MSRE-FP-01; MSRE-FP-02; MSRE-FP-03; MSRE-FP-04 | fission-product salt/gas/deposit tables, component surface deposits, deposition model | Critical | https://www.osti.gov/servlets/purl/4077644 | Master plating/deposition source.
ORNL-TM-3884 | Behavior of noble-metal fission products in MSRE | 1972 | ORNL report | noble-metal behavior model and MSRE conditions | MSRE-FP-05 | model equations, MSRE flow/operation conditions, summary of deposits | Critical | https://openmsr.github.io/msr-archive/ocr/ORNL-TM-3884.txt | Use with ORNL-4865.
ORNL-TM-6002 | Status of Tellurium-Hastelloy N studies in molten fluoride salts | 1977 | ORNL report | Te-induced embrittlement, Cr tellurides, Ni3Te2, redox control | MSRE-TE-01; TE-01 to TE-07 | crack counts/depths, AES profiles, salt Te/Cr, redox potential | Critical | https://www.osti.gov/servlets/purl/7295251 | Master controlled Te source.
ORNL-TM-4286 | Compatibility studies of potential molten-salt breeder reactor materials in molten fluoride salts | 1972 | ORNL report | aggregate ORNL thermal-convection loop results | ORNL-FL-01 to ORNL-FL-12; ORNL-FL-20 | loop conditions, alloy/salt tables, corrosion rates, mass transfer mechanisms | Critical | https://github.com/openmsr/msr-archive/blob/master/ocr/ORNL-TM-4286.txt | Master source for loop inventory.
ORNL-TM-4188 | Compatibility of Hastelloy N and LiF-BeF2-UF4 in NCL-16 | 1972 | ORNL report | NCL-16 high-purity and FeF2 perturbation | ORNL-FL-04; ORNL-FL-05 | weights, salt chemistry, metallography, FeF2 effects | Critical | https://www.osti.gov/servlets/purl/4597158 | Excellent redox perturbation loop.
ORNL-TM-4189 | 9.2-year Hastelloy N thermal-convection loop | 1972 | ORNL report | Loop 1255 long-duration fuel-like salt, Nb alloy comparison, oxide | ORNL-FL-13; ORNL-FL-14 | voids, deposition, salt chemistry, oxide, welds | Critical | https://openmsr.github.io/msr-archive/ocr/ORNL-TM-4189.txt | Longest extracted loop.
ORNL-TM-5782 | Type 316 stainless steel compatibility with Li2BeF4 | 1977 | ORNL report | 316 SS in Li2BeF4 before/after Be redox control | ORNL-FL-15; ORNL-FL-16 | weight change, corrosion rate, voltammetry, salt chemistry | Critical | https://moltensalt.org/references/static/downloads/pdf/ORNL-TM-5782.pdf | OCR value for initial corrosion rate should be verified.
ORNL-TM-5783 | Compatibility studies in molten fluoride salts, 1974-1976 | 1977 | ORNL report | summary of later fluoride compatibility work | Source index only | summary data to extract | High | https://moltensalt.org/references/static/downloads/pdf/ORNL-TM-5783.pdf | Potential additional loop/capsule data.
ORNL-TM-2021 | Corrosion behavior of Ni-Mo alloys in fused fluoride mixtures | 1967 | ORNL report | Ni-Mo alloy chemistry dependence | ORNL-FL-17 | weight change/metallography expected | High | https://flibe.com/flibrary/ornl-technical-memoranda/ | Primary source should be extracted.
ORNL-TM-0328 | Corrosion behavior of reactor materials in fluoride salt mixtures | 1962 | ORNL report | early fluoride screening | ORNL-FL-18 | early corrosion tests | High | https://flibe.com/flibrary/ornl-technical-memoranda/ | Early source; good completeness check.
ORNL-TM-2724 | Compatibility of molybdenum and TZM with LiF-BeF2-ThF4-UF4 at 1100 C | 1970 | ORNL report | high-temperature refractory compatibility | ORNL-FL-19 | corrosion metrics to extract | Medium | https://flibe.com/flibrary/ornl-technical-memoranda/ | Special material boundary condition.
ORNL-TM-4221 | Hastelloy N compatibility with NaBF4-NaF forced-circulation loop | 1972 | ORNL report | fluoroborate forced loop MSR-FCL-2 | FB-01 | forced-loop corrosion/mass transfer | Critical | https://moltensalt.org/references/static/downloads/pdf/ORNL-TM-4221.pdf | Needs extraction of flow/temp/time/output tables.
ORNL-TM-3863 | Forced-circulation corrosion test facility with NaBF4 | 1972 | ORNL report | fluoroborate forced loop facility | FB-02 | velocity/specimen temperatures/durations | Critical | https://flibe.com/flibrary/ornl-technical-memoranda/ | Source for flow velocity and facility design.
ORNL-TM-3866 | Corrosion and mass transfer in NaBF4-NaF with Hastelloy N | 1972 | ORNL report | fluoroborate corrosion/mass transfer | Source index only | data to extract | High | https://flibe.com/flibrary/ornl-technical-memoranda/ | Related to FB forced/thermal loops.
ORNL-TM-4271 | Mass transfer between Hastelloy N and NaBF4-NaF thermal loop | 1972 | ORNL report | fluoroborate thermal loop | FB-03 | temperature/time/corrosion rate | Critical | https://moltensalt.org/references/static/downloads/pdf/ORNL-TM-4271.pdf | Abstract gives useful numeric anchor.
ORNL-TM-3488 | Mass transfer of Hastelloy N and Haynes Alloy 25 in sodium fluoroborate | 1971 | ORNL report | fluoroborate alloy comparison | FB-04 | mass transfer data to extract | High | https://flibe.com/flibrary/ornl-technical-memoranda/ | Potential alloy contrast.
ORNL-TM-2741 | Catastrophic corrosion of 304 stainless steel in fused sodium fluoroborate | 1970 | ORNL report | severe fluoroborate corrosion | FB-05 | failure/attack data to extract | High | https://flibe.com/flibrary/ornl-technical-memoranda/ | Adverse condition.
ORNL-TM-2490 | Hastelloy N and Croloy-9M with NaBF4-NaF-KBF4 | 1969 | ORNL report | fluoroborate variant salt | FB-06 | corrosion data to extract | Medium | https://flibe.com/flibrary/ornl-technical-memoranda/ | Secondary coolant variant.
ORNL-TM-2978 | Fused sodium fluoroborate/BF3 gas with Hastelloy N | 1970 | ORNL report | BF3 potential effects | FB-07 | chemistry/corrosion data to extract | Medium | https://flibe.com/flibrary/ornl-technical-memoranda/ | Gas-salt chemistry boundary.
ORNL-TM-4272 | Brazing alloys in NaBF4-NaF at 610 C | 1972 | ORNL report | braze/joint materials | FB-08 | compatibility data to extract | Medium | https://flibe.com/flibrary/ornl-technical-memoranda/ | Joint materials.
JNM-316H-FLINAK-2022 | Corrosion of 316H stainless steel in flowing FLiNaK salt | 2022 | journal article | modern ORNL FLiNaK TCL | MOD-F-01 | mass change, Cr loss, salt chemistry, thermal model | Critical | https://www.ornl.gov/publication/corrosion-316h-stainless-steel-flowing-flinak-salt | Model-ready modern loop.
ORNL-FLIBE-316H-2022 | Corrosion of 316H stainless steel in flowing FLiBe | 2022 | ORNL report | modern FLiBe TCL | MOD-F-02 | mass change, characterization | Critical | https://www.osti.gov/biblio/1885317 | Modern FLiBe loop.
HTCM-FLIBE-316H-2025 | Assessing stainless steel compatibility in flowing FLiBe salt | 2025 | journal article | static and flowing 316H FLiBe | MOD-F-03 | static and loop mass change/salt chemistry | High | https://link.springer.com/article/10.1007/s11085-024-10325-z | Recent peer-reviewed synthesis.
JNM-316LH-FLINAK-2023 | 316L and 316H stainless steel in molten FLiNaK | 2023 | journal article | static FLiNaK container effects | MOD-F-04 | weight change, depth, recession, SEM/EDS | High | https://www.osti.gov/servlets/purl/2418335 | Good container-material sensitivity source.
HTCM-FLINAK-KINETICS-2023 | Kinetics of corrosion/oxidation in FLiNaK | 2023 | journal article | Hastelloy N/X and SS316 kinetics at 750 C | MOD-F-05 | time series, kinetics, morphology | High | https://link.springer.com/article/10.1007/s11085-023-10161-7 | High-temperature kinetic dataset.
ENERGIES-FLINAK-2021 | Hastelloy N, X750, SS316, SS304 in FLiNaK | 2021 | journal article | multi-alloy FLiNaK co-exposure | MOD-F-06 | mass/depth/XPS/SEM | Medium | https://www.mdpi.com/1996-1073/14/3/543 | Use with caveat of co-exposed alloys.
NPJ-HN-STRESS-FLINAK-2022 | Stress-assisted corrosion of Hastelloy N in FLiNaK | 2022 | journal article | stress-assisted IGC | MOD-F-07 | weight-loss rates, crack lengths, SEM/ICP | High | https://www.nature.com/articles/s41529-022-00300-x | Stress-corrosion coupling.
MAT-FLINAK-VAPOR-2023 | Incoloy 800H, Hastelloy G35, 316L in FLiNaK and vapor | 2023 | journal article | salt-vapor transition corrosion | MOD-F-08 | SEM/EDS and vapor/salt differences | Medium | https://www.ncbi.nlm.nih.gov/pmc/articles/PMC10095800/ | Vapor/interface case.
MIT-FLIBE-IRR-2013 | In-reactor corrosion of Hastelloy N and 316 in Li-7 FLiBe | 2015 | conference/article | static in-reactor FLiBe | MOD-F-09 | microstructural characterization | High | https://www.osti.gov/biblio/22992100 | Rare irradiated FLiBe.
ORNL-NACL-MGCL2-2019 | 316H in NaCl-MgCl2 with/without Mg redox additive | 2019 | ORNL report | chloride redox and impurity effects | MOD-C-01 | mass/depth with water and Mg variables | Critical | https://www.ornl.gov/publication/corrosion-316h-stainless-steel-molten-nacl-mgcl2-and-without-mg-redox-control-additive | Modern chloride redox source.
NUC-SCI-TECH-316H-2024 | 316H in impure and purified NaCl-KCl-MgCl2 | 2024 | journal article | moisture impurity severe IGC | MOD-C-02 | IGC depth, purified/impure comparison | Critical | https://link.springer.com/article/10.1007/s41365-023-01352-7 | Strong impurity benchmark.
IJER-NACL-MGCL2-FLOW-2024 | Candidate materials in flowing NaCl-MgCl2 | 2024 | journal article | natural convection chloride loop | MOD-C-03 | ICP-OES, SEM/EDS corrosion rates | High | https://onlinelibrary.wiley.com/doi/pdf/10.1155/2024/2883918 | Modern flowing chloride loop.
NATCOMM-TRACER-2024 | Radionuclide tracing in NaCl-MgCl2 loop | 2024 | journal article | in-situ chloride mass transport | MOD-C-04 | activity vs loop position/time, attack depth | Critical | https://www.osti.gov/biblio/2472374 | Excellent for transient mass-transfer validation.
NPJ-316L-WELD-2025 | Dendrite corrosion of 316L weld in NaCl-MgCl2 loop | 2025 | journal article | weld/base metal chloride loop corrosion | MOD-C-05 | SEM/EDS void morphology and element depletion | High | https://www.nature.com/articles/s41529-025-00554-1 | Weld morphology validation.
JOM-NI19CR5FE-2025 | Ni-19Cr-5Fe in purified NaCl-MgCl2 | 2025 | journal article | model alloy chloride kinetics | MOD-C-06 | depth and elemental profiles at 30/240/500 h | Medium | https://link.springer.com/article/10.1007/s11837-025-08019-1 | Model alloy parameter source.
RSC-CHLORIDE-KINETICS-2025 | Electrochemical corrosion kinetics in MgCl2-KCl-NaCl | 2025 | journal article | pure metals and alloys electrochemical kinetics | MOD-C-08 | polarization/kinetic data | High | https://pubs.rsc.org/en/content/articlehtml/2025/ra/d5ra00451a | Direct kinetics.
RAIMAN-LEE-2018 | Aggregation/data analysis of molten chloride and fluoride corrosion | 2018 | journal article / compiled dataset | literature aggregation | DB-01 | metadata and corrosion rates across studies | Critical | https://www.ornl.gov/publication/aggregation-and-data-analysis-corrosion-studies-molten-chloride-and-fluoride-salts | Completeness cross-check.
JRCMSD | Joint Research Centre Molten Salt Database | 2025 | database | thermodynamic data for salts/fission/corrosion products | DB-03 | thermodynamic properties and phase equilibria | High | https://joint-research-centre.ec.europa.eu/joint-research-centre-molten-salt-database-jrcmsd_en | Use for chemistry validation, not direct corrosion rates.
FEI-ORNL-TM-INDEX | FEI ORNL Technical Memoranda index | 2026 | bibliography | source completeness | DB-06 | ORNL report inventory | Critical | https://flibe.com/flibrary/ornl-technical-memoranda/ | Master ORNL source checklist.

## Digitization_Queue
priority | source_id | case_ids | specific_tables_or_figures_to_digitize | why_it_matters | status
1 | ORNL-4865 | MSRE-FP-01 to MSRE-FP-04 | Tables 6.x salt samples; 7.x pump bowl exposures; 9.x surveillance deposition profiles; 10.x off-gas deposits; 11.x component surface deposits; Table 12.2 deposition intensities | Converts MSRE plating/deposition from narrative to model-ready species/surface/flow arrays. | not yet digitized
1 | ORNL-TM-3063 | MSRE-SURV-07 to MSRE-SURV-10 | Metallographic tables, salt chromium discussion, mechanical/property tables, specimen histories | Longest in-core Hastelloy N corrosion and Cr depletion benchmark. | partially extracted
1 | ORNL-TM-4286 | ORNL-FL-01 to ORNL-FL-12 | Table 1 loop matrix; per-loop weight-change and metallography tables/figures; salt chemistry tables | Master ORNL thermal loop matrix for fluoride mass transfer. | partially extracted
1 | ORNL-TM-4188 | ORNL-FL-04 to ORNL-FL-05 | Weight-change tables before/after FeF2, salt analyses, micrographs, specimen-position temperatures | Best redox-perturbation loop validation case. | partially extracted
1 | ORNL-TM-6002 | MSRE-TE-01; TE-01 to TE-06 | Tables 1-4; Fig. 4 Te penetration vs time; Fig. 12 cracking vs U(IV)/U(III) | Needed to parameterize Te penetration/cracking and redox threshold. | partially extracted
2 | ORNL-TM-4189 | ORNL-FL-13 to ORNL-FL-14 | Salt analysis table; insert specimen metallography; oxide thickness table | Longest ORNL loop and external oxidation control. | partially extracted
2 | ORNL-TM-5782 | ORNL-FL-15 to ORNL-FL-16 | Weight-change tables and voltammetry/redox data before/after Be additions | Critical 316 SS redox mitigation pair; OCR rate needs verification. | partially extracted
2 | ORNL-TM-4221; ORNL-TM-3863; ORNL-TM-4271 | FB-01 to FB-03 | Forced loop flow/temperature maps, specimen weight changes, thermal loop corrosion tables | Needed for secondary coolant fluoroborate validation. | not yet digitized
2 | JNM-316H-FLINAK-2022 | MOD-F-01 | Loop geometry, specimen positions, temperature data, TRANSFORM input/output, salt ICP table | Modern model-ready flowing FLiNaK validation. | abstract-level extracted
2 | ORNL-FLIBE-316H-2022 and HTCM-FLIBE-316H-2025 | MOD-F-02 to MOD-F-03 | Static/flowing mass changes, salt chemistry, Be-addition data | Modern FLiBe counterpart and redox effect. | abstract-level extracted
2 | NATCOMM-TRACER-2024 | MOD-C-04 | Activity time series by loop section; attack depth conversion; precipitation locations | Best transient/in-situ chloride mass-transport dataset. | abstract-level extracted
3 | Modern chloride papers | MOD-C-01 to MOD-C-10 | Corrosion depth/weight change/ICP/electrochemical kinetic curves | Expands validation to chloride MSR concepts. | abstract-level extracted
3 | RAIMAN-LEE-2018 | DB-01 | Supplemental aggregated dataset if available | Completeness audit and statistical priors across historical literature. | source indexed

## Completeness_Map
family | coverage_in_workbook | included_cases | confidence | remaining_risk | recommended_next_action
MSRE reactor surveillance | Groups 1-4 plus static controls and cell-environment controls represented. | MSRE-SURV-01 to MSRE-SURV-10 | High | Some numerical tables not digitized; OCR exponents require verification in groups 2-3. | Digitize all tables from ORNL-TM-1997/2359/2647/3063.
MSRE fission-product plating/deposition | ORNL-4865 and ORNL-TM-3884 represented, including salt/gas/surveillance/components/off-gas. | MSRE-FP-01 to MSRE-FP-05 | High | Large number of tables/figures still need structured extraction. | Digitize ORNL-4865 tables by sample type and species.
ORNL fluoride thermal loops | Major loops from ORNL-TM-4286 plus detailed NCL-16, Loop 1255, NCL-31 represented. | ORNL-FL-01 to ORNL-FL-19 | High | Some early ORNL reports are source-indexed but not numerically extracted. | Prioritize ORNL-TM-4286, 4188, 4189, 5782, then 2021/0328.
Tellurium / noble-metal controlled tests | ORNL-TM-6002 experimental pot, solubility, capsule, screening, redox tests represented. | TE-01 to TE-08 plus MSRE-TE-01 | High | Large screening-pot results are referenced as tabulated elsewhere; TeGen capsule details need source chain. | Retrieve cited TeGen and alloy screening reports and digitize ORNL-TM-6002 tables/figures.
Sodium fluoroborate coolant loops | Forced and thermal loop reports plus severe/variant cases represented. | FB-01 to FB-08 | Medium-High | Most fluoroborate numerical tables not extracted in this pass. | Extract ORNL-TM-4221/3863/3866/4271/3488/2741.
Modern fluoride tests | Flowing FLiNaK/FLiBe, static FLiBe/FLiNaK, stress, vapor, in-reactor FLiBe represented. | MOD-F-01 to MOD-F-09 | Medium-High | Some papers need full-text table extraction; recent Kairos/industry data may be paywalled. | Digitize peer-reviewed tables and request industry data if accessible.
Modern chloride tests | Static/flowing/redox/tracer/weld/electrochemical/model alloy cases represented. | MOD-C-01 to MOD-C-10 | Medium | Fast-moving literature; 2025-2026 sources may require refresh before final V&V basis. | Update search quarterly and digitize high-priority loops/kinetics.
Thermodynamic databases and reviews | Raiman-Lee, JRCMSD, MSTDB-TC, FEI index represented. | DB-01 to DB-06 | High for discovery; not direct validation | Database access/versioning and supplemental data availability can change. | Lock database versions and archive source metadata with validation package.

## Variable_Dictionary
field | description | validation_use | data_type_or_units
case_id | Unique identifier assigned in this workbook. | Join key to measurements and source index. | text
validation_priority | Critical/High/Medium/Low priority assigned by relevance, realism, and data density. | Prioritizes validation cases. | category
experiment_family | Broad family: MSRE reactor evidence, ORNL fluoride loops, ORNL fluoroborate loops, modern fluoride/chloride tests, databases. | Group validation campaigns. | category
experiment_class | Specific test type such as reactor surveillance, thermal convection loop, forced circulation loop, static capsule, electrochemical, database. | Maps cases to model physics and boundary conditions. | category
salt_composition_mol_percent | Mole percent composition where available; OCR-uncertain entries are flagged. | Salt thermodynamics and transport inputs. | text
temperature_C_hot_or_nominal | Hot-leg or nominal temperature. For multi-temperature cases, list values or use notes. | Thermal boundary condition. | degC or text
temperature_C_cold | Cold-leg temperature when available. | Mass-transfer gradient. | degC or text
delta_T_C | Temperature gradient when available or calculated from source. | Thermal-gradient mass transfer driving force. | degC or text
exposure_h | Exposure time in hours when known; otherwise source-specific. | Time integration. | h or text
circulation_or_flow | Static, stirred, thermal convection, forced circulation, reactor primary circulation, gas/off-gas. | Transport regime. | category/text
velocity_or_flow_rate | Velocity or flow rate when extracted. | Hydrodynamic mass transfer and deposition. | text
redox_impurity_chemistry | Redox and impurity state including FeF2, Be, Mg, water, U(IV)/U(III), Te additives. | Chemical potential and corrosion driving force. | text
measured_outputs_available | Measurement types in the source. | Select validation observable. | text
key_numeric_outputs_extracted | Numerical outputs already extracted into this workbook. | Quick model calibration/validation values. | text
recommended_validation_observable | Suggested observable for validation from the case. | Model validation target. | text
data_quality | A means primary, well-conditioned data; B means useful but requires extraction or caveats; C means screening or secondary. | Weight validation evidence. | category
extraction_status | How ready the row is for direct numerical validation. | Triage remaining work. | text
source_url | Plain URL to source. | Traceability. | URL text